## Sheet1
20004.453 | 0.35736 | -0.04639
15829.126 | 0.36473 | -0.02667
12516.703 | 0.36782 | -0.00907
9909.4424 | 0.37262 | 0.00538
7835.48 | 0.37955 | 0.01799
6217.2461 | 0.39126 | 0.02959
4905.291 | 0.3976 | 0.03787
3881.2737 | 0.40617 | 0.0458
3070.9827 | 0.41589 | 0.05429
2430.7778 | 0.42665 | 0.06091
1923.1537 | 0.43595 | 0.06881
1522.4358 | 0.44863 | 0.07507
1203.8446 | 0.4611 | 0.08239
952.86591 | 0.47267 | 0.09072
754.27557 | 0.48593 | 0.09769
596.71857 | 0.50201 | 0.10436
471.96338 | 0.51748 | 0.11097
373.20856 | 0.53382 | 0.11711
295.47278 | 0.55076 | 0.12423
233.87738 | 0.57044 | 0.13175
185.05922 | 0.59035 | 0.13892
146.35823 | 0.61045 | 0.14908
115.77804 | 0.63386 | 0.15747
91.6721 | 0.65888 | 0.1639
72.51701 | 0.68398 | 0.17666
57.36816 | 0.70372 | 0.18221
45.3629 | 0.73316 | 0.19335
35.93134 | 0.77594 | 0.20369
28.40909 | 0.80466 | 0.21948
22.48202 | 0.84839 | 0.22594
17.79613 | 0.8989 | 0.21969
14.06813 | 0.91928 | 0.2021
11.1448 | 0.98644 | 0.21287
8.81772 | 0.98318 | 0.18919
6.97545 | 1.03334 | 0.14238
5.5173 | 1.09864 | 0.1459
4.36941 | 1.09904 | 0.17537
3.45686 | 1.05841 | 0.15803
2.73547 | 1.03843 | 0.08887
2.16054 | 1.07828 | 0.01068
1.70952 | 1.17042 | -0.02197
1.35352 | 1.2642 | 0.02349
1.07079 | 1.30002 | 0.13138
0.84734 | 1.24443 | 0.24555
0.67072 | 1.12507 | 0.301
0.53067 | 0.95459 | 0.2422
0.41976 | 0.85601 | 0.05922
0.33183 | 0.91422 | -0.18579
0.26261 | 1.15122 | -0.36638
0.20791 | 1.5094 | -0.3632
0.16452 | 1.83932 | -0.11529
0.13007 | 1.98148 | 0.32669
0.10309 | 1.83015 | 0.79888
0.08153 | 1.41434 | 1.10169
0.06443 | 0.95698 | 1.12825
0.05102 | 0.50221 | 0.76508
0.04042 | 0.37397 | 0.09768
0.03192 | 0.77778 | -0.6585
0.02528 | 1.75674 | -1.10027
0.01999 | 3.05524 | -0.89806