## Sheet1
20004.453 | 0.37504 | -0.03922
15829.126 | 0.38194 | -0.01905
12516.703 | 0.38873 | -0.00276
9909.4424 | 0.39545 | 0.01063
7835.48 | 0.40268 | 0.02208
6217.2461 | 0.40976 | 0.03368
4905.291 | 0.41969 | 0.04099
3881.2737 | 0.42899 | 0.04976
3070.9827 | 0.4383 | 0.05782
2430.7778 | 0.44701 | 0.0635
1923.1537 | 0.45802 | 0.07059
1522.4358 | 0.47042 | 0.07754
1203.8446 | 0.48203 | 0.08493
952.86591 | 0.4951 | 0.09089
754.27557 | 0.50983 | 0.09908
596.71857 | 0.52593 | 0.10593
471.96338 | 0.54063 | 0.11442
373.20856 | 0.55627 | 0.12244
295.47278 | 0.57578 | 0.12923
233.87738 | 0.59578 | 0.13597
185.05922 | 0.61584 | 0.146
146.35823 | 0.63799 | 0.15229
115.77804 | 0.66097 | 0.16222
91.6721 | 0.68443 | 0.17061
72.51701 | 0.70986 | 0.17968
57.36816 | 0.73666 | 0.19004
45.3629 | 0.76338 | 0.19801
35.93134 | 0.79124 | 0.21121
28.40909 | 0.82257 | 0.22543
22.48202 | 0.85638 | 0.24028
17.79613 | 0.89212 | 0.25587
14.06813 | 0.93841 | 0.2739
11.1448 | 0.9886 | 0.28563
8.81772 | 1.045 | 0.2951
6.97545 | 1.09831 | 0.29522
5.5173 | 1.16105 | 0.28592
4.36941 | 1.20976 | 0.27
3.45686 | 1.26143 | 0.2465
2.73547 | 1.30008 | 0.22249
2.16054 | 1.33083 | 0.19498
1.70952 | 1.3556 | 0.16943
1.35352 | 1.37427 | 0.14717
1.07079 | 1.38745 | 0.12805
0.84734 | 1.39799 | 0.1133
0.67072 | 1.40705 | 0.10143
0.53067 | 1.41461 | 0.09393
0.41976 | 1.42196 | 0.0906
0.33183 | 1.42784 | 0.09076
0.26261 | 1.43247 | 0.09354
0.20791 | 1.43863 | 0.09743
0.16452 | 1.44673 | 0.10599
0.13007 | 1.45565 | 0.11945
0.10309 | 1.46515 | 0.1365
0.08153 | 1.47676 | 0.15566
0.06443 | 1.49523 | 0.18091
0.05102 | 1.52162 | 0.21349
0.04042 | 1.54774 | 0.25798
0.03192 | 1.57246 | 0.30549
0.02528 | 1.60359 | 0.34633
0.01999 | 1.65047 | 0.38815