## Sheet1
20004.453 | 0.37501 | -0.03995
15829.126 | 0.38051 | -0.01887
12516.703 | 0.38697 | -0.00251
9909.4424 | 0.39464 | 0.0121
7835.48 | 0.40293 | 0.02291
6217.2461 | 0.40914 | 0.03312
4905.291 | 0.41905 | 0.04126
3881.2737 | 0.42733 | 0.04835
3070.9827 | 0.43794 | 0.05716
2430.7778 | 0.44645 | 0.06358
1923.1537 | 0.45883 | 0.07171
1522.4358 | 0.46938 | 0.07693
1203.8446 | 0.48258 | 0.08531
952.86591 | 0.49491 | 0.09161
754.27557 | 0.50808 | 0.09883
596.71857 | 0.52387 | 0.10652
471.96338 | 0.53966 | 0.1142
373.20856 | 0.55628 | 0.12032
295.47278 | 0.57535 | 0.12877
233.87738 | 0.59432 | 0.1362
185.05922 | 0.61513 | 0.14538
146.35823 | 0.63688 | 0.15281
115.77804 | 0.66077 | 0.15984
91.6721 | 0.68468 | 0.17082
72.51701 | 0.70986 | 0.17926
57.36816 | 0.73498 | 0.18928
45.3629 | 0.76255 | 0.19883
35.93134 | 0.78972 | 0.21089
28.40909 | 0.8218 | 0.22433
22.48202 | 0.85354 | 0.2402
17.79613 | 0.8915 | 0.25458
14.06813 | 0.93576 | 0.27283
11.1448 | 0.98639 | 0.2863
8.81772 | 1.04187 | 0.29357
6.97545 | 1.0984 | 0.29654
5.5173 | 1.1602 | 0.28366
4.36941 | 1.20859 | 0.27049
3.45686 | 1.25793 | 0.2436
2.73547 | 1.29796 | 0.21989
2.16054 | 1.32769 | 0.19307
1.70952 | 1.3519 | 0.16724
1.35352 | 1.37135 | 0.14498
1.07079 | 1.38498 | 0.12736
0.84734 | 1.39492 | 0.11328
0.67072 | 1.40295 | 0.10216
0.53067 | 1.40972 | 0.09382
0.41976 | 1.41686 | 0.08978
0.33183 | 1.42289 | 0.08951
0.26261 | 1.42803 | 0.0916
0.20791 | 1.43477 | 0.09655
0.16452 | 1.44426 | 0.10512
0.13007 | 1.45434 | 0.12
0.10309 | 1.463 | 0.13998
0.08153 | 1.47156 | 0.1612
0.06443 | 1.48486 | 0.18557
0.05102 | 1.50899 | 0.21106
0.04042 | 1.53479 | 0.24942
0.03192 | 1.56349 | 0.29124
0.02528 | 1.60078 | 0.3327
0.01999 | 1.65594 | 0.37868