## Sheet1
20004.453 | 0.2975 | -0.01347
15829.126 | 0.30681 | 0.00026
12516.703 | 0.31487 | 0.01264
9909.4424 | 0.32281 | 0.02228
7835.48 | 0.33159 | 0.02887
6217.2461 | 0.33796 | 0.03722
4905.291 | 0.34716 | 0.04207
3881.2737 | 0.35553 | 0.04708
3070.9827 | 0.3626 | 0.0502
2430.7778 | 0.37193 | 0.05365
1923.1537 | 0.38243 | 0.05915
1522.4358 | 0.3913 | 0.06146
1203.8446 | 0.39978 | 0.06614
952.86591 | 0.41043 | 0.06929
754.27557 | 0.4199 | 0.07407
596.71857 | 0.43219 | 0.07806
471.96338 | 0.443 | 0.08262
373.20856 | 0.45542 | 0.0867
295.47278 | 0.46791 | 0.09065
233.87738 | 0.48249 | 0.09682
185.05922 | 0.49562 | 0.10125
146.35823 | 0.50837 | 0.10542
115.77804 | 0.52362 | 0.11111
91.6721 | 0.53919 | 0.11741
72.51701 | 0.55537 | 0.12566
57.36816 | 0.57039 | 0.13432
45.3629 | 0.58969 | 0.14583
35.93134 | 0.61052 | 0.15811
28.40909 | 0.63255 | 0.17122
22.48202 | 0.6581 | 0.18979
17.79613 | 0.69257 | 0.20565
14.06813 | 0.73065 | 0.22167
11.1448 | 0.7726 | 0.23167
8.81772 | 0.82282 | 0.23465
6.97545 | 0.86721 | 0.22954
5.5173 | 0.91193 | 0.21963
4.36941 | 0.95176 | 0.19926
3.45686 | 0.98577 | 0.17976
2.73547 | 1.01079 | 0.15885
2.16054 | 1.03102 | 0.1384
1.70952 | 1.04748 | 0.12068
1.35352 | 1.05868 | 0.1068
1.07079 | 1.06731 | 0.09558
0.84734 | 1.07416 | 0.08609
0.67072 | 1.08174 | 0.08043
0.53067 | 1.08807 | 0.07802
0.41976 | 1.09357 | 0.07921
0.33183 | 1.09847 | 0.08144
0.26261 | 1.10404 | 0.08607
0.20791 | 1.11269 | 0.09373
0.16452 | 1.12206 | 0.10605
0.13007 | 1.1308 | 0.12227
0.10309 | 1.14052 | 0.13943
0.08153 | 1.15492 | 0.1591
0.06443 | 1.17609 | 0.1845
0.05102 | 1.20111 | 0.21771
0.04042 | 1.2247 | 0.25357
0.03192 | 1.25281 | 0.28634
0.02528 | 1.29416 | 0.3177
0.01999 | 1.34806 | 0.36043