## Sheet1
20004.453 | 0.29779 | -0.01544
15829.126 | 0.30773 | -0.00095
12516.703 | 0.31365 | 0.01224
9909.4424 | 0.32392 | 0.02221
7835.48 | 0.33078 | 0.03033
6217.2461 | 0.33844 | 0.0366
4905.291 | 0.34682 | 0.0404
3881.2737 | 0.35537 | 0.04697
3070.9827 | 0.36434 | 0.04833
2430.7778 | 0.37304 | 0.05409
1923.1537 | 0.38171 | 0.05924
1522.4358 | 0.39043 | 0.06278
1203.8446 | 0.39959 | 0.06623
952.86591 | 0.41048 | 0.07065
754.27557 | 0.42062 | 0.07369
596.71857 | 0.43234 | 0.07824
471.96338 | 0.44321 | 0.08075
373.20856 | 0.45651 | 0.08653
295.47278 | 0.46733 | 0.0911
233.87738 | 0.48156 | 0.09602
185.05922 | 0.4958 | 0.10109
146.35823 | 0.50839 | 0.10629
115.77804 | 0.52302 | 0.11142
91.6721 | 0.53848 | 0.11736
72.51701 | 0.55632 | 0.12483
57.36816 | 0.57055 | 0.1337
45.3629 | 0.59026 | 0.14419
35.93134 | 0.60891 | 0.1569
28.40909 | 0.63093 | 0.17217
22.48202 | 0.6574 | 0.18847
17.79613 | 0.69082 | 0.20449
14.06813 | 0.73098 | 0.2186
11.1448 | 0.77233 | 0.22767
8.81772 | 0.81921 | 0.22951
6.97545 | 0.86705 | 0.22685
5.5173 | 0.91104 | 0.21078
4.36941 | 0.94686 | 0.19741
3.45686 | 0.97882 | 0.1741
2.73547 | 1.00652 | 0.15428
2.16054 | 1.02442 | 0.13545
1.70952 | 1.03906 | 0.1182
1.35352 | 1.05067 | 0.10304
1.07079 | 1.05855 | 0.09247
0.84734 | 1.06566 | 0.08493
0.67072 | 1.07176 | 0.07972
0.53067 | 1.07689 | 0.07654
0.41976 | 1.08399 | 0.07681
0.33183 | 1.08962 | 0.08055
0.26261 | 1.09538 | 0.08737
0.20791 | 1.10115 | 0.09475
0.16452 | 1.10997 | 0.1045
0.13007 | 1.12188 | 0.11934
0.10309 | 1.13402 | 0.13918
0.08153 | 1.14607 | 0.16207
0.06443 | 1.16245 | 0.18775
0.05102 | 1.18686 | 0.2121
0.04042 | 1.21864 | 0.24725
0.03192 | 1.2511 | 0.29027
0.02528 | 1.28252 | 0.33068
0.01999 | 1.32403 | 0.3665