## Sheet1
20004.453 | 0.2974 | -0.01472
15829.126 | 0.30675 | 2e-05
12516.703 | 0.31334 | 0.01331
9909.4424 | 0.32393 | 0.02311
7835.48 | 0.3302 | 0.02891
6217.2461 | 0.33817 | 0.0354
4905.291 | 0.34602 | 0.04118
3881.2737 | 0.35315 | 0.04625
3070.9827 | 0.36366 | 0.05083
2430.7778 | 0.3727 | 0.05563
1923.1537 | 0.38167 | 0.05956
1522.4358 | 0.38967 | 0.06241
1203.8446 | 0.39785 | 0.06752
952.86591 | 0.40983 | 0.0705
754.27557 | 0.41959 | 0.07429
596.71857 | 0.43068 | 0.07799
471.96338 | 0.44201 | 0.08188
373.20856 | 0.45508 | 0.088
295.47278 | 0.46881 | 0.09083
233.87738 | 0.4822 | 0.09544
185.05922 | 0.49498 | 0.10051
146.35823 | 0.51012 | 0.10502
115.77804 | 0.52536 | 0.11248
91.6721 | 0.54121 | 0.11946
72.51701 | 0.55765 | 0.12351
57.36816 | 0.57542 | 0.13393
45.3629 | 0.59508 | 0.14387
35.93134 | 0.60989 | 0.15459
28.40909 | 0.63604 | 0.16586
22.48202 | 0.66213 | 0.18071
17.79613 | 0.69168 | 0.19638
14.06813 | 0.73771 | 0.21127
11.1448 | 0.77109 | 0.20833
8.81772 | 0.82903 | 0.20885
6.97545 | 0.86395 | 0.21022
5.5173 | 0.88811 | 0.18797
4.36941 | 0.92315 | 0.15545
3.45686 | 0.96845 | 0.13159
2.73547 | 1.00042 | 0.13101
2.16054 | 1.00549 | 0.13376
1.70952 | 0.99044 | 0.12705
1.35352 | 0.97259 | 0.09898
1.07079 | 0.96931 | 0.05711
0.84734 | 0.9909 | 0.01632
0.67072 | 1.02705 | -0.00444
0.53067 | 1.07647 | 0.00572
0.41976 | 1.10726 | 0.0503
0.33183 | 1.09944 | 0.11147
0.26261 | 1.05176 | 0.1602
0.20791 | 0.97848 | 0.17091
0.16452 | 0.91085 | 0.13356
0.13007 | 0.88027 | 0.05732
0.10309 | 0.91277 | -0.03468
0.08153 | 1.01959 | -0.10167
0.06443 | 1.16792 | -0.10084
0.05102 | 1.36045 | 0.0226
0.04042 | 1.47301 | 0.28455
0.03192 | 1.41187 | 0.60752
0.02528 | 1.1398 | 0.85136
0.01999 | 0.73042 | 0.8658