## Sheet1
20004.453 | 0.28032 | -0.02031
15829.126 | 0.28806 | -0.00504
12516.703 | 0.29544 | 0.009
9909.4424 | 0.30355 | 0.0174
7835.48 | 0.30943 | 0.02439
6217.2461 | 0.31799 | 0.03161
4905.291 | 0.32654 | 0.03829
3881.2737 | 0.33443 | 0.04303
3070.9827 | 0.34151 | 0.04633
2430.7778 | 0.34993 | 0.05109
1923.1537 | 0.35915 | 0.05547
1522.4358 | 0.36762 | 0.05942
1203.8446 | 0.37562 | 0.06211
952.86591 | 0.38653 | 0.06619
754.27557 | 0.3975 | 0.06891
596.71857 | 0.40744 | 0.07408
471.96338 | 0.41822 | 0.07749
373.20856 | 0.42833 | 0.08049
295.47278 | 0.4408 | 0.0852
233.87738 | 0.45374 | 0.08909
185.05922 | 0.46574 | 0.0945
146.35823 | 0.47903 | 0.09851
115.77804 | 0.49482 | 0.10757
91.6721 | 0.51133 | 0.11271
72.51701 | 0.52861 | 0.12019
57.36816 | 0.54813 | 0.12743
45.3629 | 0.56965 | 0.13426
35.93134 | 0.59403 | 0.14205
28.40909 | 0.62164 | 0.14357
22.48202 | 0.65019 | 0.1416
17.79613 | 0.678 | 0.13605
14.06813 | 0.70267 | 0.12386
11.1448 | 0.72286 | 0.11387
8.81772 | 0.73969 | 0.1002
6.97545 | 0.75594 | 0.08823
5.5173 | 0.76439 | 0.08012
4.36941 | 0.76908 | 0.06886
3.45686 | 0.77613 | 0.05933
2.73547 | 0.78593 | 0.05125
2.16054 | 0.79444 | 0.04978
1.70952 | 0.80034 | 0.05367
1.35352 | 0.79914 | 0.05618
1.07079 | 0.79517 | 0.05641
0.84734 | 0.7925 | 0.05118
0.67072 | 0.79463 | 0.04358
0.53067 | 0.8052 | 0.0334
0.41976 | 0.82774 | 0.03043
0.33183 | 0.85647 | 0.04272
0.26261 | 0.8807 | 0.07488
0.20791 | 0.88531 | 0.12268
0.16452 | 0.86178 | 0.16809
0.13007 | 0.81305 | 0.19156
0.10309 | 0.75936 | 0.17335
0.08153 | 0.73376 | 0.11209
0.06443 | 0.75978 | 0.03229
0.05102 | 0.88226 | -0.05537
0.04042 | 1.10542 | -0.06465
0.03192 | 1.37232 | 0.08824
0.02528 | 1.56521 | 0.44242
0.01999 | 1.51782 | 0.93585