## Sheet1
20004.453 | 0.27834 | -0.02492
15829.126 | 0.28453 | -0.0092
12516.703 | 0.29102 | 0.00229
9909.4424 | 0.29886 | 0.01324
7835.48 | 0.30619 | 0.02384
6217.2461 | 0.31309 | 0.02927
4905.291 | 0.32172 | 0.03567
3881.2737 | 0.32914 | 0.04133
3070.9827 | 0.33537 | 0.04441
2430.7778 | 0.34582 | 0.05068
1923.1537 | 0.35319 | 0.05342
1522.4358 | 0.36138 | 0.05753
1203.8446 | 0.37001 | 0.06028
952.86591 | 0.38001 | 0.06483
754.27557 | 0.39159 | 0.07002
596.71857 | 0.40056 | 0.07329
471.96338 | 0.41265 | 0.07524
373.20856 | 0.4235 | 0.08021
295.47278 | 0.43604 | 0.08538
233.87738 | 0.44907 | 0.08888
185.05922 | 0.4607 | 0.09412
146.35823 | 0.4749 | 0.09954
115.77804 | 0.48926 | 0.10702
91.6721 | 0.50461 | 0.1128
72.51701 | 0.5205 | 0.12109
57.36816 | 0.54051 | 0.12952
45.3629 | 0.56272 | 0.13681
35.93134 | 0.58779 | 0.14481
28.40909 | 0.61599 | 0.1498
22.48202 | 0.64618 | 0.14913
17.79613 | 0.67334 | 0.14372
14.06813 | 0.70133 | 0.13528
11.1448 | 0.72642 | 0.12268
8.81772 | 0.74616 | 0.11026
6.97545 | 0.75785 | 0.09701
5.5173 | 0.76941 | 0.08413
4.36941 | 0.78195 | 0.07174
3.45686 | 0.78901 | 0.06476
2.73547 | 0.79413 | 0.06116
2.16054 | 0.79605 | 0.05567
1.70952 | 0.79826 | 0.05068
1.35352 | 0.80153 | 0.04443
1.07079 | 0.80839 | 0.04008
0.84734 | 0.81703 | 0.03965
0.67072 | 0.82702 | 0.04376
0.53067 | 0.8336 | 0.05418
0.41976 | 0.83523 | 0.0664
0.33183 | 0.83157 | 0.07775
0.26261 | 0.8273 | 0.08206
0.20791 | 0.82707 | 0.08293
0.16452 | 0.83485 | 0.08273
0.13007 | 0.85167 | 0.08641
0.10309 | 0.8752 | 0.09764
0.08153 | 0.9047 | 0.12151
0.06443 | 0.93153 | 0.15716
0.05102 | 0.9512 | 0.20571
0.04042 | 0.95741 | 0.25283
0.03192 | 0.95938 | 0.28742
0.02528 | 0.97155 | 0.30804
0.01999 | 1.00146 | 0.32539