## Sheet1
20004.453 | 0.2785 | -0.02534
15829.126 | 0.28455 | -0.00916
12516.703 | 0.29166 | 0.00399
9909.4424 | 0.29825 | 0.01403
7835.48 | 0.30549 | 0.02192
6217.2461 | 0.31278 | 0.02897
4905.291 | 0.32212 | 0.03696
3881.2737 | 0.32696 | 0.0407
3070.9827 | 0.33659 | 0.04566
2430.7778 | 0.34395 | 0.0513
1923.1537 | 0.35396 | 0.05568
1522.4358 | 0.36205 | 0.05915
1203.8446 | 0.37099 | 0.062
952.86591 | 0.38007 | 0.06583
754.27557 | 0.39121 | 0.0684
596.71857 | 0.40061 | 0.0732
471.96338 | 0.41234 | 0.07676
373.20856 | 0.42385 | 0.08179
295.47278 | 0.43495 | 0.08559
233.87738 | 0.4484 | 0.08911
185.05922 | 0.46078 | 0.09469
146.35823 | 0.47444 | 0.10097
115.77804 | 0.48736 | 0.1066
91.6721 | 0.50272 | 0.11449
72.51701 | 0.52191 | 0.12121
57.36816 | 0.54061 | 0.12954
45.3629 | 0.56268 | 0.13788
35.93134 | 0.58608 | 0.1446
28.40909 | 0.61718 | 0.14828
22.48202 | 0.6445 | 0.14926
17.79613 | 0.67597 | 0.14412
14.06813 | 0.70107 | 0.13565
11.1448 | 0.72578 | 0.1239
8.81772 | 0.74377 | 0.11028
6.97545 | 0.75946 | 0.09462
5.5173 | 0.77203 | 0.08449
4.36941 | 0.78211 | 0.0766
3.45686 | 0.7856 | 0.06572
2.73547 | 0.79009 | 0.0578
2.16054 | 0.7955 | 0.04988
1.70952 | 0.80263 | 0.04416
1.35352 | 0.81064 | 0.04405
1.07079 | 0.8169 | 0.04712
0.84734 | 0.81877 | 0.0533
0.67072 | 0.81793 | 0.0584
0.53067 | 0.81504 | 0.05924
0.41976 | 0.81527 | 0.05731
0.33183 | 0.82007 | 0.05483
0.26261 | 0.8318 | 0.05492
0.20791 | 0.84956 | 0.06165
0.16452 | 0.86909 | 0.07875
0.13007 | 0.88544 | 0.10611
0.10309 | 0.89279 | 0.13991
0.08153 | 0.89029 | 0.16951
0.06443 | 0.89 | 0.1932
0.05102 | 0.89357 | 0.20426
0.04042 | 0.91304 | 0.2144
0.03192 | 0.94614 | 0.22874
0.02528 | 0.99307 | 0.24916
0.01999 | 1.05739 | 0.28425