## Sheet1
20004.453 | 0.2772 | -0.02516
15829.126 | 0.28464 | -0.00964
12516.703 | 0.29183 | 0.00286
9909.4424 | 0.29822 | 0.01399
7835.48 | 0.30742 | 0.02275
6217.2461 | 0.31423 | 0.03009
4905.291 | 0.32071 | 0.03616
3881.2737 | 0.3283 | 0.04209
3070.9827 | 0.33704 | 0.04655
2430.7778 | 0.34412 | 0.05026
1923.1537 | 0.35378 | 0.054
1522.4358 | 0.36232 | 0.05988
1203.8446 | 0.37137 | 0.06251
952.86591 | 0.38085 | 0.06655
754.27557 | 0.38993 | 0.06892
596.71857 | 0.4024 | 0.07293
471.96338 | 0.41403 | 0.07707
373.20856 | 0.42566 | 0.08083
295.47278 | 0.43651 | 0.08592
233.87738 | 0.4481 | 0.09033
185.05922 | 0.46185 | 0.09479
146.35823 | 0.47467 | 0.10048
115.77804 | 0.48929 | 0.10645
91.6721 | 0.50583 | 0.11352
72.51701 | 0.52141 | 0.12176
57.36816 | 0.54181 | 0.12915
45.3629 | 0.56509 | 0.13879
35.93134 | 0.5882 | 0.14533
28.40909 | 0.61689 | 0.1481
22.48202 | 0.64692 | 0.14938
17.79613 | 0.67551 | 0.14387
14.06813 | 0.70353 | 0.13495
11.1448 | 0.72723 | 0.12375
8.81772 | 0.745 | 0.10795
6.97545 | 0.76168 | 0.09495
5.5173 | 0.77279 | 0.08428
4.36941 | 0.78022 | 0.07417
3.45686 | 0.78673 | 0.06479
2.73547 | 0.794 | 0.05522
2.16054 | 0.80106 | 0.04994
1.70952 | 0.8078 | 0.05007
1.35352 | 0.80994 | 0.05141
1.07079 | 0.81004 | 0.05241
0.84734 | 0.80904 | 0.05153
0.67072 | 0.81047 | 0.04884
0.53067 | 0.81562 | 0.04526
0.41976 | 0.82523 | 0.04428
0.33183 | 0.83951 | 0.04901
0.26261 | 0.85444 | 0.0622
0.20791 | 0.8649 | 0.08411
0.16452 | 0.86639 | 0.1091
0.13007 | 0.86137 | 0.12847
0.10309 | 0.85669 | 0.14051
0.08153 | 0.86165 | 0.14656
0.06443 | 0.87782 | 0.15566
0.05102 | 0.90362 | 0.16689
0.04042 | 0.94264 | 0.18529
0.03192 | 0.99419 | 0.21896
0.02528 | 1.0458 | 0.27386
0.01999 | 1.08539 | 0.34531