## Sheet1
20004.453 | 0.27955 | -0.02541
15829.126 | 0.28417 | -0.01024
12516.703 | 0.29284 | 0.00325
9909.4424 | 0.29935 | 0.01283
7835.48 | 0.3056 | 0.02221
6217.2461 | 0.31306 | 0.02813
4905.291 | 0.31961 | 0.03638
3881.2737 | 0.32833 | 0.04058
3070.9827 | 0.33726 | 0.04621
2430.7778 | 0.344 | 0.05003
1923.1537 | 0.35307 | 0.05546
1522.4358 | 0.36242 | 0.0568
1203.8446 | 0.37082 | 0.0633
952.86591 | 0.38081 | 0.06556
754.27557 | 0.39029 | 0.07043
596.71857 | 0.40043 | 0.07355
471.96338 | 0.41252 | 0.0763
373.20856 | 0.4235 | 0.08329
295.47278 | 0.43478 | 0.08477
233.87738 | 0.44712 | 0.09093
185.05922 | 0.4597 | 0.0955
146.35823 | 0.47397 | 0.09988
115.77804 | 0.48828 | 0.10678
91.6721 | 0.50543 | 0.11269
72.51701 | 0.52052 | 0.12226
57.36816 | 0.54005 | 0.12985
45.3629 | 0.56241 | 0.13989
35.93134 | 0.58743 | 0.14527
28.40909 | 0.61553 | 0.14825
22.48202 | 0.64562 | 0.15014
17.79613 | 0.67541 | 0.14489
14.06813 | 0.70389 | 0.13793
11.1448 | 0.72824 | 0.12561
8.81772 | 0.7482 | 0.11172
6.97545 | 0.76175 | 0.09935
5.5173 | 0.77504 | 0.08498
4.36941 | 0.7841 | 0.07397
3.45686 | 0.7913 | 0.06485
2.73547 | 0.7972 | 0.0581
2.16054 | 0.80193 | 0.05351
1.70952 | 0.80608 | 0.04938
1.35352 | 0.81042 | 0.04647
1.07079 | 0.81423 | 0.04545
0.84734 | 0.8171 | 0.04629
0.67072 | 0.82086 | 0.04804
0.53067 | 0.82459 | 0.05005
0.41976 | 0.82977 | 0.05432
0.33183 | 0.83487 | 0.06054
0.26261 | 0.83965 | 0.06801
0.20791 | 0.84596 | 0.07634
0.16452 | 0.85496 | 0.08707
0.13007 | 0.86567 | 0.10296
0.10309 | 0.87551 | 0.12251
0.08153 | 0.88513 | 0.1435
0.06443 | 0.89771 | 0.16623
0.05102 | 0.91595 | 0.18695
0.04042 | 0.94046 | 0.215
0.03192 | 0.96752 | 0.24743
0.02528 | 0.99912 | 0.2783
0.01999 | 1.04363 | 0.31198