## Sheet1
20004.453 | 0.29706 | -0.01538
15829.126 | 0.3073 | 0.00063
12516.703 | 0.31547 | 0.012
9909.4424 | 0.32233 | 0.02084
7835.48 | 0.33042 | 0.02911
6217.2461 | 0.33922 | 0.03594
4905.291 | 0.34673 | 0.04174
3881.2737 | 0.35639 | 0.04656
3070.9827 | 0.36332 | 0.05028
2430.7778 | 0.37215 | 0.05641
1923.1537 | 0.3824 | 0.05783
1522.4358 | 0.38982 | 0.06161
1203.8446 | 0.40016 | 0.06684
952.86591 | 0.40933 | 0.06921
754.27557 | 0.42075 | 0.07298
596.71857 | 0.43059 | 0.07764
471.96338 | 0.44299 | 0.08219
373.20856 | 0.45538 | 0.08544
295.47278 | 0.46798 | 0.08977
233.87738 | 0.48128 | 0.0965
185.05922 | 0.49586 | 0.10159
146.35823 | 0.50877 | 0.1066
115.77804 | 0.52372 | 0.111
91.6721 | 0.53883 | 0.11847
72.51701 | 0.5544 | 0.12568
57.36816 | 0.57121 | 0.13548
45.3629 | 0.58993 | 0.1457
35.93134 | 0.61019 | 0.15622
28.40909 | 0.63041 | 0.17154
22.48202 | 0.65774 | 0.18886
17.79613 | 0.69046 | 0.20478
14.06813 | 0.7288 | 0.21832
11.1448 | 0.77129 | 0.22829
8.81772 | 0.81898 | 0.23133
6.97545 | 0.86743 | 0.2233
5.5173 | 0.9058 | 0.2139
4.36941 | 0.94848 | 0.19332
3.45686 | 0.97963 | 0.17653
2.73547 | 1.00416 | 0.15419
2.16054 | 1.02392 | 0.13425
1.70952 | 1.03784 | 0.11699
1.35352 | 1.04896 | 0.10335
1.07079 | 1.05703 | 0.09186
0.84734 | 1.06509 | 0.08388
0.67072 | 1.07135 | 0.0783
0.53067 | 1.07723 | 0.07695
0.41976 | 1.082 | 0.07696
0.33183 | 1.08739 | 0.07921
0.26261 | 1.09511 | 0.08418
0.20791 | 1.1021 | 0.09327
0.16452 | 1.10932 | 0.10604
0.13007 | 1.11717 | 0.12091
0.10309 | 1.12824 | 0.13671
0.08153 | 1.14546 | 0.15792
0.06443 | 1.16587 | 0.18659
0.05102 | 1.18483 | 0.21908
0.04042 | 1.20811 | 0.24769
0.03192 | 1.24345 | 0.27707
0.02528 | 1.28927 | 0.3174
0.01999 | 1.33514 | 0.36827