## Sheet1
20004.453 | 0.29948 | -0.01516
15829.126 | 0.3073 | 8e-05
12516.703 | 0.31552 | 0.01248
9909.4424 | 0.32364 | 0.02131
7835.48 | 0.33009 | 0.02842
6217.2461 | 0.33924 | 0.03568
4905.291 | 0.34768 | 0.04073
3881.2737 | 0.35669 | 0.04572
3070.9827 | 0.36324 | 0.05134
2430.7778 | 0.37078 | 0.05304
1923.1537 | 0.38141 | 0.05835
1522.4358 | 0.39026 | 0.06268
1203.8446 | 0.39815 | 0.06603
952.86591 | 0.41062 | 0.06878
754.27557 | 0.42021 | 0.07373
596.71857 | 0.43139 | 0.07906
471.96338 | 0.44293 | 0.0819
373.20856 | 0.45532 | 0.08464
295.47278 | 0.46746 | 0.09137
233.87738 | 0.48125 | 0.09606
185.05922 | 0.49524 | 0.09975
146.35823 | 0.50901 | 0.10415
115.77804 | 0.52336 | 0.11236
91.6721 | 0.53936 | 0.11836
72.51701 | 0.55457 | 0.12461
57.36816 | 0.57138 | 0.13452
45.3629 | 0.59089 | 0.14543
35.93134 | 0.60928 | 0.15671
28.40909 | 0.63263 | 0.17064
22.48202 | 0.65816 | 0.18808
17.79613 | 0.69113 | 0.20458
14.06813 | 0.72916 | 0.21873
11.1448 | 0.7728 | 0.22602
8.81772 | 0.81909 | 0.23004
6.97545 | 0.86857 | 0.22403
5.5173 | 0.90795 | 0.20908
4.36941 | 0.94768 | 0.19435
3.45686 | 0.97741 | 0.17577
2.73547 | 1.0036 | 0.1527
2.16054 | 1.02265 | 0.13429
1.70952 | 1.03731 | 0.11714
1.35352 | 1.0472 | 0.1026
1.07079 | 1.05681 | 0.09149
0.84734 | 1.06437 | 0.08377
0.67072 | 1.06978 | 0.07888
0.53067 | 1.07516 | 0.07627
0.41976 | 1.08053 | 0.07599
0.33183 | 1.08706 | 0.07853
0.26261 | 1.09321 | 0.08519
0.20791 | 1.09968 | 0.09449
0.16452 | 1.10585 | 0.1052
0.13007 | 1.11604 | 0.11847
0.10309 | 1.12967 | 0.13656
0.08153 | 1.14496 | 0.16089
0.06443 | 1.16158 | 0.18993
0.05102 | 1.18009 | 0.21413
0.04042 | 1.20983 | 0.24138
0.03192 | 1.24874 | 0.27921
0.02528 | 1.28611 | 0.32562
0.01999 | 1.32255 | 0.37198