## Sheet1
20004.453 | 0.29864 | -0.01463
15829.126 | 0.30545 | 0.00027
12516.703 | 0.3152 | 0.01139
9909.4424 | 0.32235 | 0.02118
7835.48 | 0.33047 | 0.028
6217.2461 | 0.33767 | 0.0358
4905.291 | 0.34658 | 0.0409
3881.2737 | 0.35481 | 0.04536
3070.9827 | 0.36319 | 0.05114
2430.7778 | 0.37123 | 0.05524
1923.1537 | 0.37987 | 0.05788
1522.4358 | 0.39136 | 0.06245
1203.8446 | 0.4004 | 0.06618
952.86591 | 0.41036 | 0.0692
754.27557 | 0.42047 | 0.07335
596.71857 | 0.4325 | 0.07684
471.96338 | 0.44305 | 0.0811
373.20856 | 0.45589 | 0.08669
295.47278 | 0.46926 | 0.09163
233.87738 | 0.48218 | 0.09731
185.05922 | 0.49557 | 0.10098
146.35823 | 0.51002 | 0.1073
115.77804 | 0.52483 | 0.11198
91.6721 | 0.53931 | 0.11955
72.51701 | 0.55706 | 0.12619
57.36816 | 0.5715 | 0.136
45.3629 | 0.59072 | 0.14529
35.93134 | 0.60983 | 0.15576
28.40909 | 0.63379 | 0.17315
22.48202 | 0.6606 | 0.18748
17.79613 | 0.69289 | 0.20516
14.06813 | 0.72965 | 0.21899
11.1448 | 0.77488 | 0.22767
8.81772 | 0.82022 | 0.23016
6.97545 | 0.86927 | 0.22257
5.5173 | 0.90938 | 0.21344
4.36941 | 0.9496 | 0.19372
3.45686 | 0.98063 | 0.17532
2.73547 | 1.00463 | 0.15368
2.16054 | 1.02502 | 0.13348
1.70952 | 1.03963 | 0.11689
1.35352 | 1.04952 | 0.10296
1.07079 | 1.05766 | 0.09169
0.84734 | 1.06612 | 0.08334
0.67072 | 1.07204 | 0.07782
0.53067 | 1.0773 | 0.07672
0.41976 | 1.08207 | 0.07657
0.33183 | 1.08775 | 0.07862
0.26261 | 1.09544 | 0.08347
0.20791 | 1.10298 | 0.09255
0.16452 | 1.10958 | 0.10563
0.13007 | 1.11678 | 0.11912
0.10309 | 1.12823 | 0.13534
0.08153 | 1.14652 | 0.15695
0.06443 | 1.16554 | 0.18565
0.05102 | 1.1837 | 0.21694
0.04042 | 1.20722 | 0.24518
0.03192 | 1.24411 | 0.27495
0.02528 | 1.28943 | 0.31606
0.01999 | 1.3333 | 0.36753