## Sheet1
20004.453 | 0.29793 | -0.01508
15829.126 | 0.30677 | 0.00059
12516.703 | 0.31401 | 0.01276
9909.4424 | 0.32218 | 0.0205
7835.48 | 0.33138 | 0.03018
6217.2461 | 0.33914 | 0.03661
4905.291 | 0.34704 | 0.04034
3881.2737 | 0.35715 | 0.04623
3070.9827 | 0.36322 | 0.05089
2430.7778 | 0.37255 | 0.05471
1923.1537 | 0.38077 | 0.05975
1522.4358 | 0.38938 | 0.06391
1203.8446 | 0.40058 | 0.06549
952.86591 | 0.41053 | 0.06985
754.27557 | 0.42109 | 0.07458
596.71857 | 0.43145 | 0.07724
471.96338 | 0.4437 | 0.08297
373.20856 | 0.45695 | 0.08717
295.47278 | 0.46795 | 0.09029
233.87738 | 0.48219 | 0.09593
185.05922 | 0.49577 | 0.10051
146.35823 | 0.50981 | 0.10487
115.77804 | 0.52463 | 0.11269
91.6721 | 0.54021 | 0.11856
72.51701 | 0.55494 | 0.12542
57.36816 | 0.57221 | 0.13571
45.3629 | 0.59072 | 0.14611
35.93134 | 0.6096 | 0.15846
28.40909 | 0.63234 | 0.17291
22.48202 | 0.66008 | 0.18765
17.79613 | 0.69291 | 0.20451
14.06813 | 0.73077 | 0.21824
11.1448 | 0.77514 | 0.22791
8.81772 | 0.82226 | 0.2295
6.97545 | 0.86544 | 0.22197
5.5173 | 0.90871 | 0.21258
4.36941 | 0.94675 | 0.19195
3.45686 | 0.9794 | 0.17394
2.73547 | 1.00313 | 0.15353
2.16054 | 1.02249 | 0.13318
1.70952 | 1.03808 | 0.11651
1.35352 | 1.04851 | 0.10273
1.07079 | 1.0568 | 0.09141
0.84734 | 1.06408 | 0.08287
0.67072 | 1.06975 | 0.07776
0.53067 | 1.07607 | 0.07572
0.41976 | 1.08081 | 0.07634
0.33183 | 1.08614 | 0.07969
0.26261 | 1.0921 | 0.08401
0.20791 | 1.10091 | 0.09169
0.16452 | 1.10948 | 0.10452
0.13007 | 1.11703 | 0.12022
0.10309 | 1.1266 | 0.13743
0.08153 | 1.14125 | 0.15671
0.06443 | 1.16182 | 0.18276
0.05102 | 1.18568 | 0.21587
0.04042 | 1.20827 | 0.2506
0.03192 | 1.23738 | 0.28169
0.02528 | 1.28065 | 0.31415
0.01999 | 1.3338 | 0.35944