## Sheet1
20004.453 | 0.77609 | -0.00906
15829.126 | 0.7843 | 0.00602
12516.703 | 0.79338 | 0.01699
9909.4424 | 0.80252 | 0.02271
7835.48 | 0.81001 | 0.03035
6217.2461 | 0.8196 | 0.03673
4905.291 | 0.82864 | 0.03899
3881.2737 | 0.83562 | 0.04293
3070.9827 | 0.84253 | 0.04535
2430.7778 | 0.85219 | 0.04889
1923.1537 | 0.86011 | 0.05087
1522.4358 | 0.86572 | 0.05276
1203.8446 | 0.87582 | 0.0551
952.86591 | 0.88425 | 0.05809
754.27557 | 0.89188 | 0.06107
596.71857 | 0.90085 | 0.06327
471.96338 | 0.91144 | 0.06487
373.20856 | 0.91882 | 0.07018
295.47278 | 0.92814 | 0.0731
233.87738 | 0.94054 | 0.07722
185.05922 | 0.94836 | 0.08105
146.35823 | 0.96054 | 0.08611
115.77804 | 0.97187 | 0.09216
91.6721 | 0.98311 | 0.09986
72.51701 | 0.99686 | 0.10757
57.36816 | 1.00998 | 0.11672
45.3629 | 1.0256 | 0.12642
35.93134 | 1.04307 | 0.13971
28.40909 | 1.06205 | 0.15517
22.48202 | 1.08794 | 0.17192
17.79613 | 1.11649 | 0.18747
14.06813 | 1.1502 | 0.20101
11.1448 | 1.19031 | 0.21062
8.81772 | 1.23354 | 0.21589
6.97545 | 1.27707 | 0.21652
5.5173 | 1.31849 | 0.20526
4.36941 | 1.35586 | 0.19515
3.45686 | 1.38826 | 0.1758
2.73547 | 1.41779 | 0.15815
2.16054 | 1.43887 | 0.1406
1.70952 | 1.45463 | 0.12403
1.35352 | 1.4679 | 0.10877
1.07079 | 1.47831 | 0.09768
0.84734 | 1.48578 | 0.09048
0.67072 | 1.4932 | 0.08618
0.53067 | 1.49936 | 0.08233
0.41976 | 1.50772 | 0.08244
0.33183 | 1.51488 | 0.08732
0.26261 | 1.5213 | 0.09324
0.20791 | 1.52798 | 0.10051
0.16452 | 1.53809 | 0.11007
0.13007 | 1.55133 | 0.12403
0.10309 | 1.56489 | 0.14295
0.08153 | 1.57895 | 0.16344
0.06443 | 1.59849 | 0.18539
0.05102 | 1.62669 | 0.20825
0.04042 | 1.66063 | 0.24154
0.03192 | 1.69257 | 0.28143
0.02528 | 1.72384 | 0.31655
0.01999 | 1.76616 | 0.34465