## Sheet1
20004.453 | 0.77367 | -0.0087
15829.126 | 0.78406 | 0.00588
12516.703 | 0.79321 | 0.01637
9909.4424 | 0.80246 | 0.0254
7835.48 | 0.81127 | 0.03006
6217.2461 | 0.81925 | 0.03637
4905.291 | 0.8276 | 0.04024
3881.2737 | 0.8346 | 0.04291
3070.9827 | 0.84239 | 0.04689
2430.7778 | 0.85108 | 0.04863
1923.1537 | 0.85803 | 0.05088
1522.4358 | 0.86651 | 0.05361
1203.8446 | 0.87379 | 0.05463
952.86591 | 0.88235 | 0.05773
754.27557 | 0.89152 | 0.06029
596.71857 | 0.89914 | 0.06252
471.96338 | 0.90873 | 0.06523
373.20856 | 0.91874 | 0.06991
295.47278 | 0.92853 | 0.07275
233.87738 | 0.93857 | 0.07638
185.05922 | 0.94838 | 0.08073
146.35823 | 0.95979 | 0.08635
115.77804 | 0.97139 | 0.09256
91.6721 | 0.98215 | 0.09884
72.51701 | 0.99544 | 0.10776
57.36816 | 1.00956 | 0.11611
45.3629 | 1.02359 | 0.12663
35.93134 | 1.04251 | 0.14115
28.40909 | 1.06272 | 0.15449
22.48202 | 1.08543 | 0.16962
17.79613 | 1.11556 | 0.18684
14.06813 | 1.15008 | 0.20177
11.1448 | 1.18937 | 0.20891
8.81772 | 1.23176 | 0.2163
6.97545 | 1.27691 | 0.216
5.5173 | 1.31727 | 0.20377
4.36941 | 1.35557 | 0.19437
3.45686 | 1.38692 | 0.17523
2.73547 | 1.41516 | 0.15675
2.16054 | 1.43725 | 0.1397
1.70952 | 1.45242 | 0.12373
1.35352 | 1.46557 | 0.10945
1.07079 | 1.47564 | 0.09762
0.84734 | 1.48455 | 0.09007
0.67072 | 1.49163 | 0.08594
0.53067 | 1.49709 | 0.08254
0.41976 | 1.50459 | 0.08235
0.33183 | 1.51236 | 0.0857
0.26261 | 1.51973 | 0.09291
0.20791 | 1.52671 | 0.10203
0.16452 | 1.53523 | 0.11137
0.13007 | 1.54747 | 0.12346
0.10309 | 1.56321 | 0.14099
0.08153 | 1.57851 | 0.16314
0.06443 | 1.59693 | 0.18751
0.05102 | 1.62099 | 0.208
0.04042 | 1.65609 | 0.23665
0.03192 | 1.69466 | 0.27582
0.02528 | 1.72892 | 0.31769
0.01999 | 1.76602 | 0.35181