## Sheet1
20004.453 | 0.78033 | -0.00821
15829.126 | 0.79015 | 0.00642
12516.703 | 0.80015 | 0.01549
9909.4424 | 0.80815 | 0.02387
7835.48 | 0.81657 | 0.03137
6217.2461 | 0.82498 | 0.03508
4905.291 | 0.83233 | 0.04006
3881.2737 | 0.83983 | 0.042
3070.9827 | 0.84719 | 0.04636
2430.7778 | 0.85617 | 0.04745
1923.1537 | 0.86494 | 0.0496
1522.4358 | 0.8715 | 0.05398
1203.8446 | 0.87967 | 0.05535
952.86591 | 0.88888 | 0.05941
754.27557 | 0.89713 | 0.06049
596.71857 | 0.90629 | 0.06117
471.96338 | 0.91557 | 0.06639
373.20856 | 0.92388 | 0.07009
295.47278 | 0.93407 | 0.07333
233.87738 | 0.94244 | 0.07543
185.05922 | 0.95506 | 0.08006
146.35823 | 0.96405 | 0.08655
115.77804 | 0.97477 | 0.09258
91.6721 | 0.98912 | 0.09938
72.51701 | 1.00044 | 0.10766
57.36816 | 1.01469 | 0.11548
45.3629 | 1.0281 | 0.12603
35.93134 | 1.04674 | 0.1389
28.40909 | 1.0666 | 0.15424
22.48202 | 1.09125 | 0.17017
17.79613 | 1.12054 | 0.1848
14.06813 | 1.15439 | 0.2003
11.1448 | 1.1929 | 0.20946
8.81772 | 1.23625 | 0.21557
6.97545 | 1.28162 | 0.21052
5.5173 | 1.31841 | 0.20561
4.36941 | 1.35906 | 0.18988
3.45686 | 1.39094 | 0.17543
2.73547 | 1.41685 | 0.15525
2.16054 | 1.43901 | 0.13706
1.70952 | 1.45533 | 0.12155
1.35352 | 1.46697 | 0.10912
1.07079 | 1.47627 | 0.09718
0.84734 | 1.48543 | 0.08924
0.67072 | 1.49249 | 0.08407
0.53067 | 1.49877 | 0.08292
0.41976 | 1.50482 | 0.08271
0.33183 | 1.51202 | 0.08471
0.26261 | 1.52031 | 0.09063
0.20791 | 1.5299 | 0.10052
0.16452 | 1.53827 | 0.11361
0.13007 | 1.54722 | 0.12719
0.10309 | 1.56046 | 0.14114
0.08153 | 1.58014 | 0.16002
0.06443 | 1.60074 | 0.18499
0.05102 | 1.62106 | 0.21308
0.04042 | 1.64776 | 0.23751
0.03192 | 1.6883 | 0.26654
0.02528 | 1.73456 | 0.30611
0.01999 | 1.77935 | 0.35295