## Sheet1
20004.453 | 0.7834 | -0.00893
15829.126 | 0.7914 | 0.00603
12516.703 | 0.80156 | 0.01719
9909.4424 | 0.81068 | 0.02498
7835.48 | 0.81906 | 0.03022
6217.2461 | 0.82703 | 0.0375
4905.291 | 0.83316 | 0.03963
3881.2737 | 0.84169 | 0.04239
3070.9827 | 0.85057 | 0.04601
2430.7778 | 0.85819 | 0.04848
1923.1537 | 0.86608 | 0.04993
1522.4358 | 0.87402 | 0.05241
1203.8446 | 0.88269 | 0.05458
952.86591 | 0.8907 | 0.05685
754.27557 | 0.8986 | 0.05969
596.71857 | 0.90733 | 0.06404
471.96338 | 0.91477 | 0.06502
373.20856 | 0.92451 | 0.07049
295.47278 | 0.93499 | 0.07136
233.87738 | 0.94583 | 0.07591
185.05922 | 0.957 | 0.0822
146.35823 | 0.96547 | 0.08675
115.77804 | 0.97813 | 0.09166
91.6721 | 0.98915 | 0.09957
72.51701 | 1.00206 | 0.10567
57.36816 | 1.01593 | 0.11649
45.3629 | 1.0306 | 0.12672
35.93134 | 1.04905 | 0.13928
28.40909 | 1.06819 | 0.15464
22.48202 | 1.09126 | 0.16937
17.79613 | 1.12217 | 0.18571
14.06813 | 1.15651 | 0.19919
11.1448 | 1.197 | 0.20722
8.81772 | 1.23811 | 0.21305
6.97545 | 1.28252 | 0.21236
5.5173 | 1.32239 | 0.20146
4.36941 | 1.3604 | 0.19076
3.45686 | 1.39116 | 0.17255
2.73547 | 1.41981 | 0.15417
2.16054 | 1.44 | 0.13707
1.70952 | 1.45492 | 0.12133
1.35352 | 1.46769 | 0.10761
1.07079 | 1.47756 | 0.09622
0.84734 | 1.48594 | 0.08969
0.67072 | 1.49308 | 0.08466
0.53067 | 1.49881 | 0.08153
0.41976 | 1.50621 | 0.08124
0.33183 | 1.51403 | 0.08541
0.26261 | 1.52115 | 0.09272
0.20791 | 1.52789 | 0.10161
0.16452 | 1.53636 | 0.11091
0.13007 | 1.54901 | 0.123
0.10309 | 1.56481 | 0.14084
0.08153 | 1.57957 | 0.16297
0.06443 | 1.59802 | 0.18726
0.05102 | 1.62222 | 0.20803
0.04042 | 1.65717 | 0.23658
0.03192 | 1.69539 | 0.27566
0.02528 | 1.72951 | 0.31741
0.01999 | 1.76715 | 0.35146