## Sheet1
20004.453 | 0.77754 | -0.00731
15829.126 | 0.78772 | 0.00561
12516.703 | 0.79787 | 0.01608
9909.4424 | 0.80667 | 0.02543
7835.48 | 0.81589 | 0.03119
6217.2461 | 0.82465 | 0.03579
4905.291 | 0.83176 | 0.03951
3881.2737 | 0.84 | 0.04288
3070.9827 | 0.84712 | 0.0462
2430.7778 | 0.85457 | 0.04755
1923.1537 | 0.86255 | 0.05162
1522.4358 | 0.87261 | 0.05359
1203.8446 | 0.87863 | 0.05587
952.86591 | 0.8862 | 0.05708
754.27557 | 0.89496 | 0.06003
596.71857 | 0.90525 | 0.06359
471.96338 | 0.91399 | 0.06721
373.20856 | 0.92377 | 0.06776
295.47278 | 0.93335 | 0.07169
233.87738 | 0.94382 | 0.07562
185.05922 | 0.95312 | 0.08163
146.35823 | 0.96657 | 0.08552
115.77804 | 0.97637 | 0.0907
91.6721 | 0.98913 | 0.09795
72.51701 | 1.00255 | 0.10642
57.36816 | 1.01421 | 0.11579
45.3629 | 1.02895 | 0.12579
35.93134 | 1.05046 | 0.13627
28.40909 | 1.07133 | 0.15296
22.48202 | 1.0991 | 0.16678
17.79613 | 1.12689 | 0.17494
14.06813 | 1.15336 | 0.18613
11.1448 | 1.20256 | 0.19021
8.81772 | 1.22872 | 0.19727
6.97545 | 1.26772 | 0.17997
5.5173 | 1.31656 | 0.16299
4.36941 | 1.34956 | 0.16704
3.45686 | 1.3588 | 0.15907
2.73547 | 1.36237 | 0.13289
2.16054 | 1.37157 | 0.09636
1.70952 | 1.39801 | 0.06124
1.35352 | 1.4342 | 0.04781
1.07079 | 1.46427 | 0.06043
0.84734 | 1.47192 | 0.0917
0.67072 | 1.45402 | 0.11781
0.53067 | 1.4084 | 0.12975
0.41976 | 1.36054 | 0.10559
0.33183 | 1.33443 | 0.05185
0.26261 | 1.35215 | -0.01004
0.20791 | 1.41359 | -0.05115
0.16452 | 1.50444 | -0.04465
0.13007 | 1.59412 | 0.02653
0.10309 | 1.63747 | 0.15746
0.08153 | 1.59863 | 0.31374
0.06443 | 1.48701 | 0.43177
0.05102 | 1.28536 | 0.45144
0.04042 | 1.10779 | 0.32373
0.03192 | 1.05333 | 0.06638
0.02528 | 1.21094 | -0.21438
0.01999 | 1.57734 | -0.38376