## Sheet1
20004.453 | 0.78204 | -0.008
15829.126 | 0.79323 | 0.00619
12516.703 | 0.80226 | 0.01626
9909.4424 | 0.80996 | 0.02571
7835.48 | 0.81702 | 0.03048
6217.2461 | 0.82661 | 0.03569
4905.291 | 0.83375 | 0.03924
3881.2737 | 0.84279 | 0.04227
3070.9827 | 0.85065 | 0.04484
2430.7778 | 0.85793 | 0.04857
1923.1537 | 0.86654 | 0.05124
1522.4358 | 0.87376 | 0.05452
1203.8446 | 0.88271 | 0.05402
952.86591 | 0.89117 | 0.05806
754.27557 | 0.89962 | 0.06132
596.71857 | 0.90795 | 0.0633
471.96338 | 0.91679 | 0.06577
373.20856 | 0.92783 | 0.06917
295.47278 | 0.93765 | 0.07362
233.87738 | 0.94677 | 0.07626
185.05922 | 0.95633 | 0.07992
146.35823 | 0.96838 | 0.08539
115.77804 | 0.98098 | 0.09091
91.6721 | 0.99247 | 0.09853
72.51701 | 1.0056 | 0.10668
57.36816 | 1.01851 | 0.11323
45.3629 | 1.03189 | 0.12521
35.93134 | 1.05385 | 0.13816
28.40909 | 1.07126 | 0.15123
22.48202 | 1.09726 | 0.16946
17.79613 | 1.13139 | 0.17948
14.06813 | 1.1601 | 0.18284
11.1448 | 1.20314 | 0.19734
8.81772 | 1.23205 | 0.18961
6.97545 | 1.27888 | 0.17431
5.5173 | 1.32325 | 0.17721
4.36941 | 1.33866 | 0.17115
3.45686 | 1.34819 | 0.14687
2.73547 | 1.36491 | 0.11072
2.16054 | 1.39631 | 0.07915
1.70952 | 1.43237 | 0.07026
1.35352 | 1.45448 | 0.08327
1.07079 | 1.45261 | 0.10592
0.84734 | 1.42488 | 0.11948
0.67072 | 1.38965 | 0.11122
0.53067 | 1.35868 | 0.07346
0.41976 | 1.35872 | 0.01859
0.33183 | 1.39573 | -0.02668
0.26261 | 1.46267 | -0.03846
0.20791 | 1.53419 | -1e-05
0.16452 | 1.57851 | 0.08766
0.13007 | 1.56592 | 0.20152
0.10309 | 1.48374 | 0.29971
0.08153 | 1.34931 | 0.33373
0.06443 | 1.22389 | 0.2936
0.05102 | 1.14145 | 0.13409
0.04042 | 1.19896 | -0.08073
0.03192 | 1.4244 | -0.24814
0.02528 | 1.78253 | -0.2517
0.01999 | 2.14761 | -0.01606