## Sheet1
20004.453 | 0.76034 | -0.01633
15829.126 | 0.76947 | -0.00123
12516.703 | 0.77748 | 0.0099
9909.4424 | 0.78503 | 0.01725
7835.48 | 0.79249 | 0.02398
6217.2461 | 0.80159 | 0.02853
4905.291 | 0.8064 | 0.03398
3881.2737 | 0.81358 | 0.03805
3070.9827 | 0.82057 | 0.0419
2430.7778 | 0.82957 | 0.04306
1923.1537 | 0.83617 | 0.0456
1522.4358 | 0.84353 | 0.04807
1203.8446 | 0.85027 | 0.05038
952.86591 | 0.85797 | 0.05118
754.27557 | 0.866 | 0.05449
596.71857 | 0.87208 | 0.05709
471.96338 | 0.88076 | 0.06048
373.20856 | 0.88982 | 0.06327
295.47278 | 0.89805 | 0.06572
233.87738 | 0.90783 | 0.07148
185.05922 | 0.91711 | 0.07514
146.35823 | 0.92894 | 0.08126
115.77804 | 0.9395 | 0.08736
91.6721 | 0.95306 | 0.09365
72.51701 | 0.96772 | 0.10247
57.36816 | 0.985 | 0.10907
45.3629 | 1.00392 | 0.11584
35.93134 | 1.02532 | 0.12084
28.40909 | 1.0513 | 0.12147
22.48202 | 1.07522 | 0.11907
17.79613 | 1.09861 | 0.11383
14.06813 | 1.11882 | 0.1074
11.1448 | 1.13545 | 0.09528
8.81772 | 1.15043 | 0.08625
6.97545 | 1.15891 | 0.07626
5.5173 | 1.16726 | 0.06253
4.36941 | 1.17871 | 0.05489
3.45686 | 1.18552 | 0.05152
2.73547 | 1.18734 | 0.05017
2.16054 | 1.18688 | 0.04716
1.70952 | 1.1866 | 0.0418
1.35352 | 1.18991 | 0.03526
1.07079 | 1.19848 | 0.02872
0.84734 | 1.21067 | 0.02836
0.67072 | 1.22272 | 0.03678
0.53067 | 1.23151 | 0.05425
0.41976 | 1.22861 | 0.07624
0.33183 | 1.21209 | 0.0924
0.26261 | 1.19137 | 0.09302
0.20791 | 1.17691 | 0.07571
0.16452 | 1.18351 | 0.0445
0.13007 | 1.2224 | 0.01405
0.10309 | 1.29701 | 0.00598
0.08153 | 1.39387 | 0.05091
0.06443 | 1.47456 | 0.1498
0.05102 | 1.49406 | 0.32027
0.04042 | 1.40218 | 0.49286
0.03192 | 1.20005 | 0.57916
0.02528 | 0.95621 | 0.49885
0.01999 | 0.78726 | 0.206