## Sheet1
20004.453 | 0.76462 | -0.0161
15829.126 | 0.7719 | -0.00137
12516.703 | 0.7807 | 0.00948
9909.4424 | 0.78824 | 0.01904
7835.48 | 0.7967 | 0.02499
6217.2461 | 0.80436 | 0.02898
4905.291 | 0.81024 | 0.03372
3881.2737 | 0.81912 | 0.03751
3070.9827 | 0.82393 | 0.04158
2430.7778 | 0.83245 | 0.04442
1923.1537 | 0.84057 | 0.04566
1522.4358 | 0.84728 | 0.04859
1203.8446 | 0.85469 | 0.05012
952.86591 | 0.8612 | 0.05295
754.27557 | 0.86988 | 0.05477
596.71857 | 0.87843 | 0.05766
471.96338 | 0.88491 | 0.0593
373.20856 | 0.89385 | 0.06496
295.47278 | 0.90414 | 0.06629
233.87738 | 0.91261 | 0.07093
185.05922 | 0.9217 | 0.07544
146.35823 | 0.93343 | 0.08083
115.77804 | 0.94473 | 0.08724
91.6721 | 0.95718 | 0.09349
72.51701 | 0.97258 | 0.1014
57.36816 | 0.98728 | 0.11033
45.3629 | 1.01015 | 0.11582
35.93134 | 1.03135 | 0.11981
28.40909 | 1.05547 | 0.12238
22.48202 | 1.07843 | 0.12079
17.79613 | 1.10261 | 0.11559
14.06813 | 1.12185 | 0.10448
11.1448 | 1.1412 | 0.09664
8.81772 | 1.15387 | 0.08288
6.97545 | 1.1671 | 0.07223
5.5173 | 1.17404 | 0.06754
4.36941 | 1.17769 | 0.0571
3.45686 | 1.18171 | 0.04904
2.73547 | 1.18968 | 0.04214
2.16054 | 1.19789 | 0.03881
1.70952 | 1.20377 | 0.0425
1.35352 | 1.20371 | 0.04777
1.07079 | 1.19969 | 0.05002
0.84734 | 1.19533 | 0.047
0.67072 | 1.19295 | 0.041
0.53067 | 1.19965 | 0.0309
0.41976 | 1.21657 | 0.02476
0.33183 | 1.2438 | 0.02985
0.26261 | 1.27217 | 0.0552
0.20791 | 1.28672 | 0.09873
0.16452 | 1.27476 | 0.14974
0.13007 | 1.23302 | 0.18679
0.10309 | 1.17592 | 0.1872
0.08153 | 1.13223 | 0.13989
0.06443 | 1.13026 | 0.0636
0.05102 | 1.21256 | -0.04038
0.04042 | 1.40335 | -0.09551
0.03192 | 1.66413 | -0.01885
0.02528 | 1.89786 | 0.24421
0.01999 | 1.96076 | 0.67687