## Sheet1
20004.453 | 0.76803 | -0.0157
15829.126 | 0.77494 | -0.00064
12516.703 | 0.78255 | 0.01063
9909.4424 | 0.79278 | 0.01698
7835.48 | 0.79805 | 0.02532
6217.2461 | 0.8057 | 0.03037
4905.291 | 0.81386 | 0.03282
3881.2737 | 0.82146 | 0.03672
3070.9827 | 0.82784 | 0.04001
2430.7778 | 0.83539 | 0.04336
1923.1537 | 0.84206 | 0.04412
1522.4358 | 0.84861 | 0.04686
1203.8446 | 0.85684 | 0.05031
952.86591 | 0.86269 | 0.05199
754.27557 | 0.87245 | 0.05457
596.71857 | 0.87998 | 0.05772
471.96338 | 0.88848 | 0.05977
373.20856 | 0.89681 | 0.06408
295.47278 | 0.90455 | 0.06671
233.87738 | 0.91485 | 0.07167
185.05922 | 0.92367 | 0.07553
146.35823 | 0.93513 | 0.08195
115.77804 | 0.94604 | 0.0884
91.6721 | 0.95896 | 0.09457
72.51701 | 0.97423 | 0.10206
57.36816 | 0.99063 | 0.10858
45.3629 | 1.01058 | 0.1146
35.93134 | 1.03487 | 0.12039
28.40909 | 1.05713 | 0.12184
22.48202 | 1.08099 | 0.12064
17.79613 | 1.10456 | 0.11602
14.06813 | 1.12737 | 0.10398
11.1448 | 1.14243 | 0.09647
8.81772 | 1.15741 | 0.08344
6.97545 | 1.16948 | 0.07365
5.5173 | 1.17596 | 0.06678
4.36941 | 1.18081 | 0.05652
3.45686 | 1.18616 | 0.04788
2.73547 | 1.19406 | 0.04254
2.16054 | 1.20095 | 0.04354
1.70952 | 1.2033 | 0.04626
1.35352 | 1.20165 | 0.04771
1.07079 | 1.19801 | 0.04646
0.84734 | 1.19699 | 0.03992
0.67072 | 1.2005 | 0.03239
0.53067 | 1.21376 | 0.02603
0.41976 | 1.2349 | 0.02784
0.33183 | 1.25934 | 0.04658
0.26261 | 1.2734 | 0.08165
0.20791 | 1.26637 | 0.1237
0.16452 | 1.236 | 0.15595
0.13007 | 1.19016 | 0.15999
0.10309 | 1.15279 | 0.12667
0.08153 | 1.15316 | 0.06004
0.06443 | 1.20511 | -0.00799
0.05102 | 1.34859 | -0.05988
0.04042 | 1.55654 | -0.01062
0.03192 | 1.75266 | 0.18865
0.02528 | 1.82165 | 0.52607
0.01999 | 1.66062 | 0.90363