## Sheet1
20004.453 | 0.76456 | -0.01662
15829.126 | 0.77347 | -0.00138
12516.703 | 0.78138 | 0.00786
9909.4424 | 0.78922 | 0.01772
7835.48 | 0.79591 | 0.02312
6217.2461 | 0.80266 | 0.03069
4905.291 | 0.81062 | 0.0333
3881.2737 | 0.81737 | 0.03708
3070.9827 | 0.82549 | 0.04051
2430.7778 | 0.83151 | 0.04158
1923.1537 | 0.83891 | 0.04494
1522.4358 | 0.84619 | 0.0472
1203.8446 | 0.85432 | 0.04904
952.86591 | 0.86079 | 0.05163
754.27557 | 0.86959 | 0.05381
596.71857 | 0.87712 | 0.05742
471.96338 | 0.88505 | 0.06115
373.20856 | 0.89454 | 0.06233
295.47278 | 0.90226 | 0.06768
233.87738 | 0.91106 | 0.07095
185.05922 | 0.91955 | 0.07495
146.35823 | 0.93199 | 0.0825
115.77804 | 0.94415 | 0.08676
91.6721 | 0.95542 | 0.09463
72.51701 | 0.97075 | 0.10262
57.36816 | 0.99056 | 0.1084
45.3629 | 1.00875 | 0.11596
35.93134 | 1.03127 | 0.11987
28.40909 | 1.05697 | 0.1223
22.48202 | 1.07885 | 0.12028
17.79613 | 1.10107 | 0.11407
14.06813 | 1.12284 | 0.10643
11.1448 | 1.13832 | 0.09394
8.81772 | 1.15446 | 0.08505
6.97545 | 1.1629 | 0.07594
5.5173 | 1.1692 | 0.06512
4.36941 | 1.1787 | 0.05403
3.45686 | 1.1873 | 0.04869
2.73547 | 1.19236 | 0.04867
2.16054 | 1.19292 | 0.04826
1.70952 | 1.19137 | 0.04605
1.35352 | 1.1909 | 0.03999
1.07079 | 1.19478 | 0.03293
0.84734 | 1.20468 | 0.02715
0.67072 | 1.21801 | 0.02825
0.53067 | 1.234 | 0.03931
0.41976 | 1.24332 | 0.06293
0.33183 | 1.238 | 0.08983
0.26261 | 1.21761 | 0.10863
0.20791 | 1.19116 | 0.10845
0.16452 | 1.1729 | 0.08582
0.13007 | 1.18042 | 0.04512
0.10309 | 1.22861 | 0.00528
0.08153 | 1.32313 | -0.00542
0.06443 | 1.43533 | 0.03577
0.05102 | 1.54738 | 0.17476
0.04042 | 1.57034 | 0.38813
0.03192 | 1.44719 | 0.60519
0.02528 | 1.18677 | 0.7094
0.01999 | 0.86046 | 0.59885