## Sheet1
20004.453 | 0.75839 | -0.01537
15829.126 | 0.76661 | -0.00153
12516.703 | 0.77593 | 0.00892
9909.4424 | 0.78263 | 0.01708
7835.48 | 0.78957 | 0.02505
6217.2461 | 0.79812 | 0.02939
4905.291 | 0.80472 | 0.03335
3881.2737 | 0.81044 | 0.03681
3070.9827 | 0.81901 | 0.04004
2430.7778 | 0.82565 | 0.04264
1923.1537 | 0.83225 | 0.04601
1522.4358 | 0.84019 | 0.04771
1203.8446 | 0.8484 | 0.04895
952.86591 | 0.85431 | 0.0514
754.27557 | 0.86297 | 0.0544
596.71857 | 0.86934 | 0.05664
471.96338 | 0.87901 | 0.05881
373.20856 | 0.8874 | 0.06276
295.47278 | 0.89719 | 0.06467
233.87738 | 0.90464 | 0.07007
185.05922 | 0.91463 | 0.07634
146.35823 | 0.92625 | 0.07961
115.77804 | 0.9375 | 0.08806
91.6721 | 0.95093 | 0.09404
72.51701 | 0.96549 | 0.1016
57.36816 | 0.98171 | 0.10922
45.3629 | 1.00154 | 0.11542
35.93134 | 1.02511 | 0.11902
28.40909 | 1.04788 | 0.12121
22.48202 | 1.07195 | 0.11962
17.79613 | 1.09451 | 0.11327
14.06813 | 1.11532 | 0.10379
11.1448 | 1.13107 | 0.09369
8.81772 | 1.14525 | 0.08117
6.97545 | 1.15786 | 0.07304
5.5173 | 1.16549 | 0.06461
4.36941 | 1.16896 | 0.05713
3.45686 | 1.17227 | 0.04877
2.73547 | 1.17919 | 0.04136
2.16054 | 1.18786 | 0.03775
1.70952 | 1.19413 | 0.04149
1.35352 | 1.19526 | 0.04621
1.07079 | 1.19143 | 0.05036
0.84734 | 1.18585 | 0.0487
0.67072 | 1.1834 | 0.04283
0.53067 | 1.18862 | 0.03315
0.41976 | 1.20325 | 0.02463
0.33183 | 1.23023 | 0.02679
0.26261 | 1.26098 | 0.0489
0.20791 | 1.28029 | 0.09121
0.16452 | 1.27412 | 0.14493
0.13007 | 1.23596 | 0.1885
0.10309 | 1.17698 | 0.19788
0.08153 | 1.12482 | 0.15857
0.06443 | 1.10912 | 0.08809
0.05102 | 1.17487 | -0.02481
0.04042 | 1.35255 | -0.10337
0.03192 | 1.61706 | -0.05968
0.02528 | 1.88174 | 0.17584
0.01999 | 1.9999 | 0.60117