## Sheet1
20004.453 | 0.75852 | -0.02352
15829.126 | 0.76687 | -0.00749
12516.703 | 0.77151 | 0.00481
9909.4424 | 0.77921 | 0.01286
7835.48 | 0.78493 | 0.01928
6217.2461 | 0.79226 | 0.02462
4905.291 | 0.79917 | 0.03113
3881.2737 | 0.80658 | 0.03324
3070.9827 | 0.81388 | 0.03658
2430.7778 | 0.81997 | 0.03976
1923.1537 | 0.82655 | 0.04195
1522.4358 | 0.83385 | 0.04576
1203.8446 | 0.84081 | 0.04727
952.86591 | 0.8484 | 0.04934
754.27557 | 0.85545 | 0.05262
596.71857 | 0.86373 | 0.05674
471.96338 | 0.8713 | 0.05967
373.20856 | 0.8798 | 0.06127
295.47278 | 0.88742 | 0.06657
233.87738 | 0.89571 | 0.06891
185.05922 | 0.90611 | 0.0748
146.35823 | 0.9161 | 0.07992
115.77804 | 0.92872 | 0.08748
91.6721 | 0.93979 | 0.09395
72.51701 | 0.95485 | 0.10173
57.36816 | 0.97258 | 0.11142
45.3629 | 0.99113 | 0.11715
35.93134 | 1.01184 | 0.12353
28.40909 | 1.03907 | 0.12691
22.48202 | 1.06393 | 0.12503
17.79613 | 1.0874 | 0.1199
14.06813 | 1.11081 | 0.11335
11.1448 | 1.12968 | 0.10077
8.81772 | 1.14572 | 0.09075
6.97545 | 1.15739 | 0.0811
5.5173 | 1.16381 | 0.06915
4.36941 | 1.17368 | 0.05818
3.45686 | 1.18103 | 0.05095
2.73547 | 1.18592 | 0.04732
2.16054 | 1.18841 | 0.04598
1.70952 | 1.189 | 0.04344
1.35352 | 1.18971 | 0.04045
1.07079 | 1.19189 | 0.03578
0.84734 | 1.19787 | 0.03374
0.67072 | 1.20588 | 0.0341
0.53067 | 1.21535 | 0.04054
0.41976 | 1.22264 | 0.0523
0.33183 | 1.22436 | 0.06712
0.26261 | 1.22094 | 0.07969
0.20791 | 1.2171 | 0.08644
0.16452 | 1.21811 | 0.089
0.13007 | 1.22721 | 0.09132
0.10309 | 1.24402 | 0.09688
0.08153 | 1.26879 | 0.1091
0.06443 | 1.29733 | 0.13237
0.05102 | 1.32938 | 0.16938
0.04042 | 1.35283 | 0.21844
0.03192 | 1.36161 | 0.26742
0.02528 | 1.36726 | 0.30162
0.01999 | 1.38243 | 0.32391