## Sheet1
20004.453 | 0.75043 | -0.02346
15829.126 | 0.75704 | -0.00829
12516.703 | 0.76418 | 0.00293
9909.4424 | 0.77012 | 0.01161
7835.48 | 0.77631 | 0.01952
6217.2461 | 0.78511 | 0.02451
4905.291 | 0.79289 | 0.02981
3881.2737 | 0.79736 | 0.03385
3070.9827 | 0.80416 | 0.03835
2430.7778 | 0.81102 | 0.04016
1923.1537 | 0.81899 | 0.04205
1522.4358 | 0.82466 | 0.04579
1203.8446 | 0.8321 | 0.04738
952.86591 | 0.84009 | 0.05121
754.27557 | 0.84648 | 0.05302
596.71857 | 0.85468 | 0.05716
471.96338 | 0.86079 | 0.05921
373.20856 | 0.86858 | 0.06252
295.47278 | 0.87862 | 0.06493
233.87738 | 0.88745 | 0.06918
185.05922 | 0.89942 | 0.07497
146.35823 | 0.90759 | 0.08091
115.77804 | 0.91937 | 0.086
91.6721 | 0.93266 | 0.09368
72.51701 | 0.94508 | 0.10198
57.36816 | 0.96335 | 0.10943
45.3629 | 0.98166 | 0.1182
35.93134 | 1.00465 | 0.12437
28.40909 | 1.02943 | 0.12694
22.48202 | 1.05571 | 0.12658
17.79613 | 1.08138 | 0.12239
14.06813 | 1.1059 | 0.11504
11.1448 | 1.12308 | 0.10385
8.81772 | 1.13996 | 0.09229
6.97545 | 1.15265 | 0.08028
5.5173 | 1.16219 | 0.07124
4.36941 | 1.1696 | 0.06165
3.45686 | 1.17532 | 0.05284
2.73547 | 1.17957 | 0.04812
2.16054 | 1.18291 | 0.04351
1.70952 | 1.18655 | 0.04086
1.35352 | 1.18971 | 0.03924
1.07079 | 1.19284 | 0.03897
0.84734 | 1.19589 | 0.03954
0.67072 | 1.19844 | 0.04152
0.53067 | 1.20234 | 0.0439
0.41976 | 1.20714 | 0.04873
0.33183 | 1.21088 | 0.0552
0.26261 | 1.21561 | 0.06195
0.20791 | 1.22184 | 0.0704
0.16452 | 1.2303 | 0.0815
0.13007 | 1.24049 | 0.09661
0.10309 | 1.24882 | 0.11452
0.08153 | 1.25786 | 0.13312
0.06443 | 1.27066 | 0.15325
0.05102 | 1.28975 | 0.17302
0.04042 | 1.31247 | 0.19955
0.03192 | 1.33657 | 0.22851
0.02528 | 1.36668 | 0.25561
0.01999 | 1.40927 | 0.28778