## Sheet1
20004.453 | 0.75114 | -0.02184
15829.126 | 0.75714 | -0.00733
12516.703 | 0.76461 | 0.00221
9909.4424 | 0.77039 | 0.01138
7835.48 | 0.77896 | 0.01889
6217.2461 | 0.78401 | 0.02496
4905.291 | 0.79126 | 0.02965
3881.2737 | 0.79959 | 0.03509
3070.9827 | 0.80413 | 0.03683
2430.7778 | 0.81146 | 0.03977
1923.1537 | 0.81926 | 0.04381
1522.4358 | 0.82615 | 0.04571
1203.8446 | 0.83217 | 0.04885
952.86591 | 0.8394 | 0.05161
754.27557 | 0.84812 | 0.05374
596.71857 | 0.85564 | 0.05542
471.96338 | 0.86297 | 0.05808
373.20856 | 0.8731 | 0.06237
295.47278 | 0.88038 | 0.06565
233.87738 | 0.88887 | 0.07204
185.05922 | 0.89821 | 0.07569
146.35823 | 0.9085 | 0.08015
115.77804 | 0.92058 | 0.08659
91.6721 | 0.93247 | 0.0936
72.51701 | 0.9478 | 0.1016
57.36816 | 0.96286 | 0.10993
45.3629 | 0.98399 | 0.1177
35.93134 | 1.00407 | 0.12489
28.40909 | 1.02957 | 0.12877
22.48202 | 1.05659 | 0.12805
17.79613 | 1.08157 | 0.12312
14.06813 | 1.10411 | 0.1139
11.1448 | 1.1229 | 0.10464
8.81772 | 1.14066 | 0.09232
6.97545 | 1.15366 | 0.07923
5.5173 | 1.16248 | 0.071
4.36941 | 1.16921 | 0.06047
3.45686 | 1.176 | 0.05405
2.73547 | 1.18021 | 0.04847
2.16054 | 1.18383 | 0.04366
1.70952 | 1.1871 | 0.04015
1.35352 | 1.19059 | 0.0385
1.07079 | 1.19358 | 0.03894
0.84734 | 1.19665 | 0.03965
0.67072 | 1.2003 | 0.0412
0.53067 | 1.20416 | 0.04497
0.41976 | 1.20734 | 0.04962
0.33183 | 1.21075 | 0.05546
0.26261 | 1.21534 | 0.06252
0.20791 | 1.22215 | 0.07102
0.16452 | 1.22958 | 0.08228
0.13007 | 1.23729 | 0.09606
0.10309 | 1.24718 | 0.1094
0.08153 | 1.2618 | 0.12686
0.06443 | 1.27995 | 0.14917
0.05102 | 1.2986 | 0.17858
0.04042 | 1.31478 | 0.20841
0.03192 | 1.33465 | 0.23585
0.02528 | 1.36367 | 0.26352
0.01999 | 1.4002 | 0.2968