## Sheet1
20004.453 | 0.75101 | -0.02452
15829.126 | 0.75762 | -0.00845
12516.703 | 0.76471 | 0.00383
9909.4424 | 0.77281 | 0.0116
7835.48 | 0.77936 | 0.0198
6217.2461 | 0.78619 | 0.02573
4905.291 | 0.7917 | 0.02988
3881.2737 | 0.7998 | 0.03442
3070.9827 | 0.80636 | 0.03668
2430.7778 | 0.81112 | 0.03949
1923.1537 | 0.81938 | 0.04276
1522.4358 | 0.82471 | 0.04592
1203.8446 | 0.83398 | 0.04876
952.86591 | 0.84006 | 0.05157
754.27557 | 0.84666 | 0.05225
596.71857 | 0.85485 | 0.05545
471.96338 | 0.86184 | 0.05881
373.20856 | 0.87152 | 0.06268
295.47278 | 0.87929 | 0.06655
233.87738 | 0.88974 | 0.06974
185.05922 | 0.89994 | 0.07486
146.35823 | 0.90954 | 0.08076
115.77804 | 0.92027 | 0.08751
91.6721 | 0.93293 | 0.09506
72.51701 | 0.94706 | 0.10171
57.36816 | 0.96488 | 0.11112
45.3629 | 0.98255 | 0.11816
35.93134 | 1.00642 | 0.12537
28.40909 | 1.03025 | 0.12856
22.48202 | 1.0574 | 0.12819
17.79613 | 1.08108 | 0.12316
14.06813 | 1.10504 | 0.1142
11.1448 | 1.12425 | 0.10366
8.81772 | 1.14158 | 0.0923
6.97545 | 1.15378 | 0.0812
5.5173 | 1.16197 | 0.07009
4.36941 | 1.17079 | 0.061
3.45686 | 1.17531 | 0.05285
2.73547 | 1.18091 | 0.04755
2.16054 | 1.18386 | 0.0433
1.70952 | 1.18762 | 0.04149
1.35352 | 1.19098 | 0.03941
1.07079 | 1.19471 | 0.03835
0.84734 | 1.19682 | 0.04041
0.67072 | 1.19994 | 0.04149
0.53067 | 1.20282 | 0.04441
0.41976 | 1.20687 | 0.04862
0.33183 | 1.21169 | 0.05466
0.26261 | 1.21655 | 0.06297
0.20791 | 1.22206 | 0.07096
0.16452 | 1.23015 | 0.08094
0.13007 | 1.24094 | 0.09513
0.10309 | 1.25046 | 0.11368
0.08153 | 1.26003 | 0.13361
0.06443 | 1.27187 | 0.15586
0.05102 | 1.28886 | 0.17366
0.04042 | 1.3121 | 0.19887
0.03192 | 1.33795 | 0.22907
0.02528 | 1.36606 | 0.25812
0.01999 | 1.4056 | 0.28793