## Sheet1
20004.453 | 0.75279 | -0.02209
15829.126 | 0.76033 | -0.00838
12516.703 | 0.76676 | 0.00383
9909.4424 | 0.77443 | 0.01081
7835.48 | 0.78141 | 0.01818
6217.2461 | 0.78743 | 0.02508
4905.291 | 0.7933 | 0.03001
3881.2737 | 0.80072 | 0.03342
3070.9827 | 0.80695 | 0.03603
2430.7778 | 0.81346 | 0.04011
1923.1537 | 0.82032 | 0.04281
1522.4358 | 0.82781 | 0.04466
1203.8446 | 0.83513 | 0.04761
952.86591 | 0.84183 | 0.05056
754.27557 | 0.8484 | 0.05343
596.71857 | 0.85676 | 0.05632
471.96338 | 0.86531 | 0.05817
373.20856 | 0.87438 | 0.06115
295.47278 | 0.88121 | 0.06563
233.87738 | 0.8917 | 0.0704
185.05922 | 0.90178 | 0.07429
146.35823 | 0.91076 | 0.08033
115.77804 | 0.92306 | 0.08739
91.6721 | 0.93422 | 0.09424
72.51701 | 0.94913 | 0.10272
57.36816 | 0.96611 | 0.10895
45.3629 | 0.98398 | 0.11763
35.93134 | 1.00766 | 0.12274
28.40909 | 1.03174 | 0.12718
22.48202 | 1.05997 | 0.12722
17.79613 | 1.08426 | 0.12265
14.06813 | 1.10558 | 0.11286
11.1448 | 1.12585 | 0.10327
8.81772 | 1.14143 | 0.09177
6.97545 | 1.15323 | 0.07887
5.5173 | 1.16265 | 0.0708
4.36941 | 1.17137 | 0.0604
3.45686 | 1.17523 | 0.05414
2.73547 | 1.18044 | 0.04656
2.16054 | 1.18553 | 0.04254
1.70952 | 1.18824 | 0.04015
1.35352 | 1.19177 | 0.03902
1.07079 | 1.19458 | 0.03841
0.84734 | 1.19731 | 0.03904
0.67072 | 1.20119 | 0.04126
0.53067 | 1.20447 | 0.04494
0.41976 | 1.20736 | 0.0501
0.33183 | 1.21124 | 0.05515
0.26261 | 1.21685 | 0.06189
0.20791 | 1.22356 | 0.07114
0.16452 | 1.22986 | 0.08281
0.13007 | 1.23816 | 0.09514
0.10309 | 1.24933 | 0.10849
0.08153 | 1.26528 | 0.12758
0.06443 | 1.2815 | 0.1524
0.05102 | 1.29516 | 0.18038
0.04042 | 1.31102 | 0.20561
0.03192 | 1.33546 | 0.23071
0.02528 | 1.36622 | 0.26077
0.01999 | 1.40131 | 0.29562