## Sheet1
20004.453 | 0.75117 | -0.0237
15829.126 | 0.758 | -0.01103
12516.703 | 0.76583 | 0.00148
9909.4424 | 0.77238 | 0.01113
7835.48 | 0.77831 | 0.01928
6217.2461 | 0.78534 | 0.02467
4905.291 | 0.79063 | 0.02933
3881.2737 | 0.79957 | 0.03375
3070.9827 | 0.80455 | 0.03774
2430.7778 | 0.81095 | 0.04054
1923.1537 | 0.81836 | 0.04211
1522.4358 | 0.82704 | 0.04456
1203.8446 | 0.83205 | 0.04774
952.86591 | 0.84093 | 0.04948
754.27557 | 0.8482 | 0.05192
596.71857 | 0.85618 | 0.05499
471.96338 | 0.86289 | 0.05923
373.20856 | 0.87186 | 0.06266
295.47278 | 0.87827 | 0.06623
233.87738 | 0.88864 | 0.06948
185.05922 | 0.89816 | 0.07589
146.35823 | 0.90963 | 0.08114
115.77804 | 0.91944 | 0.08584
91.6721 | 0.93277 | 0.09377
72.51701 | 0.94647 | 0.10224
57.36816 | 0.9641 | 0.10975
45.3629 | 0.98346 | 0.11641
35.93134 | 1.00565 | 0.12248
28.40909 | 1.03122 | 0.12629
22.48202 | 1.05493 | 0.12516
17.79613 | 1.08091 | 0.12026
14.06813 | 1.10286 | 0.1109
11.1448 | 1.12233 | 0.10146
8.81772 | 1.13691 | 0.08915
6.97545 | 1.14848 | 0.07787
5.5173 | 1.15865 | 0.06863
4.36941 | 1.16514 | 0.05857
3.45686 | 1.17101 | 0.0523
2.73547 | 1.17549 | 0.04604
2.16054 | 1.17788 | 0.04234
1.70952 | 1.18171 | 0.03994
1.35352 | 1.18522 | 0.0385
1.07079 | 1.18789 | 0.03825
0.84734 | 1.1904 | 0.03871
0.67072 | 1.19327 | 0.04096
0.53067 | 1.19722 | 0.04332
0.41976 | 1.20133 | 0.04859
0.33183 | 1.20515 | 0.0541
0.26261 | 1.21026 | 0.06108
0.20791 | 1.21716 | 0.0695
0.16452 | 1.22576 | 0.08215
0.13007 | 1.23325 | 0.0974
0.10309 | 1.24065 | 0.11345
0.08153 | 1.25091 | 0.12992
0.06443 | 1.26604 | 0.14851
0.05102 | 1.28593 | 0.17099
0.04042 | 1.3057 | 0.19769
0.03192 | 1.33049 | 0.22327
0.02528 | 1.36494 | 0.2514
0.01999 | 1.40861 | 0.2901