## Sheet1
20004.453 | 0.77544 | -0.00913
15829.126 | 0.78653 | 0.00646
12516.703 | 0.79602 | 0.01585
9909.4424 | 0.80536 | 0.02438
7835.48 | 0.81266 | 0.03333
6217.2461 | 0.82004 | 0.03547
4905.291 | 0.82919 | 0.0388
3881.2737 | 0.83879 | 0.04379
3070.9827 | 0.84555 | 0.04551
2430.7778 | 0.85294 | 0.04912
1923.1537 | 0.85916 | 0.05003
1522.4358 | 0.86997 | 0.05238
1203.8446 | 0.87686 | 0.05655
952.86591 | 0.88535 | 0.05762
754.27557 | 0.89326 | 0.06036
596.71857 | 0.90163 | 0.06243
471.96338 | 0.91063 | 0.06627
373.20856 | 0.92185 | 0.06932
295.47278 | 0.93095 | 0.07324
233.87738 | 0.94013 | 0.07548
185.05922 | 0.94992 | 0.08032
146.35823 | 0.96073 | 0.0862
115.77804 | 0.97096 | 0.0927
91.6721 | 0.98495 | 0.09857
72.51701 | 0.99783 | 0.10582
57.36816 | 1.01079 | 0.11625
45.3629 | 1.02752 | 0.12594
35.93134 | 1.04422 | 0.13936
28.40909 | 1.06393 | 0.15495
22.48202 | 1.0879 | 0.17007
17.79613 | 1.11834 | 0.18643
14.06813 | 1.15244 | 0.2008
11.1448 | 1.19107 | 0.21091
8.81772 | 1.23386 | 0.21601
6.97545 | 1.27841 | 0.20963
5.5173 | 1.31664 | 0.205
4.36941 | 1.35571 | 0.18814
3.45686 | 1.38893 | 0.17486
2.73547 | 1.41366 | 0.1551
2.16054 | 1.43623 | 0.13539
1.70952 | 1.45146 | 0.12129
1.35352 | 1.46404 | 0.10811
1.07079 | 1.47322 | 0.09742
0.84734 | 1.48201 | 0.08883
0.67072 | 1.48916 | 0.08347
0.53067 | 1.49588 | 0.08191
0.41976 | 1.50182 | 0.08197
0.33183 | 1.50782 | 0.08415
0.26261 | 1.51629 | 0.08964
0.20791 | 1.52555 | 0.09926
0.16452 | 1.53446 | 0.1125
0.13007 | 1.54376 | 0.12625
0.10309 | 1.55689 | 0.14036
0.08153 | 1.57567 | 0.15919
0.06443 | 1.59737 | 0.18421
0.05102 | 1.61855 | 0.2131
0.04042 | 1.6436 | 0.23971
0.03192 | 1.68175 | 0.26854
0.02528 | 1.7288 | 0.30627
0.01999 | 1.77665 | 0.3535