## Sheet1
20004.453 | 0.37437 | -0.03817
15829.126 | 0.37961 | -0.01889
12516.703 | 0.38652 | -0.00203
9909.4424 | 0.39445 | 0.01062
7835.48 | 0.40107 | 0.02323
6217.2461 | 0.4098 | 0.03373
4905.291 | 0.41854 | 0.04128
3881.2737 | 0.42617 | 0.04926
3070.9827 | 0.43388 | 0.05605
2430.7778 | 0.44448 | 0.06505
1923.1537 | 0.45377 | 0.07098
1522.4358 | 0.46626 | 0.07779
1203.8446 | 0.47878 | 0.08536
952.86591 | 0.49356 | 0.09138
754.27557 | 0.50938 | 0.09941
596.71857 | 0.52378 | 0.10627
471.96338 | 0.54068 | 0.11304
373.20856 | 0.55703 | 0.12106
295.47278 | 0.57547 | 0.12947
233.87738 | 0.59549 | 0.1373
185.05922 | 0.61517 | 0.14465
146.35823 | 0.63836 | 0.15227
115.77804 | 0.65968 | 0.16087
91.6721 | 0.68472 | 0.17036
72.51701 | 0.70872 | 0.17733
57.36816 | 0.73892 | 0.18701
45.3629 | 0.76648 | 0.1965
35.93134 | 0.7893 | 0.20688
28.40909 | 0.8247 | 0.21675
22.48202 | 0.85752 | 0.23055
17.79613 | 0.89028 | 0.24672
14.06813 | 0.94429 | 0.26638
11.1448 | 0.98334 | 0.26471
8.81772 | 1.05309 | 0.27086
6.97545 | 1.09597 | 0.28
5.5173 | 1.1323 | 0.25405
4.36941 | 1.18289 | 0.21537
3.45686 | 1.24853 | 0.19105
2.73547 | 1.29192 | 0.19364
2.16054 | 1.29909 | 0.19452
1.70952 | 1.28174 | 0.17836
1.35352 | 1.26178 | 0.13512
1.07079 | 1.26358 | 0.07325
0.84734 | 1.30062 | 0.01618
0.67072 | 1.35902 | -0.01022
0.53067 | 1.43137 | 0.0122
0.41976 | 1.47254 | 0.08552
0.33183 | 1.4499 | 0.18184
0.26261 | 1.36215 | 0.24955
0.20791 | 1.23847 | 0.24712
0.16452 | 1.13023 | 0.15973
0.13007 | 1.10287 | 0.01496
0.10309 | 1.19172 | -0.12927
0.08153 | 1.37722 | -0.19903
0.06443 | 1.57765 | -0.15495
0.05102 | 1.78507 | 0.04881
0.04042 | 1.84436 | 0.37966
0.03192 | 1.69017 | 0.69333
0.02528 | 1.39119 | 0.80854
0.01999 | 1.13042 | 0.67186