## Sheet1
20004.453 | 0.37544 | -0.03916
15829.126 | 0.38223 | -0.01967
12516.703 | 0.38809 | -0.00325
9909.4424 | 0.39801 | 0.01011
7835.48 | 0.40531 | 0.02116
6217.2461 | 0.41249 | 0.03157
4905.291 | 0.41987 | 0.04161
3881.2737 | 0.42771 | 0.04838
3070.9827 | 0.43689 | 0.05692
2430.7778 | 0.44718 | 0.0633
1923.1537 | 0.45878 | 0.0696
1522.4358 | 0.47043 | 0.07726
1203.8446 | 0.48186 | 0.08523
952.86591 | 0.49376 | 0.09137
754.27557 | 0.50679 | 0.09831
596.71857 | 0.52324 | 0.10442
471.96338 | 0.5378 | 0.11131
373.20856 | 0.55386 | 0.12155
295.47278 | 0.57276 | 0.12598
233.87738 | 0.59351 | 0.13451
185.05922 | 0.61455 | 0.14165
146.35823 | 0.63615 | 0.15106
115.77804 | 0.65822 | 0.15822
91.6721 | 0.68305 | 0.16759
72.51701 | 0.70807 | 0.17731
57.36816 | 0.73245 | 0.18476
45.3629 | 0.75924 | 0.19554
35.93134 | 0.79073 | 0.20515
28.40909 | 0.82153 | 0.22039
22.48202 | 0.85803 | 0.23538
17.79613 | 0.89785 | 0.2444
14.06813 | 0.93213 | 0.25419
11.1448 | 0.99429 | 0.26906
8.81772 | 1.02969 | 0.2695
6.97545 | 1.087 | 0.25201
5.5173 | 1.15732 | 0.2413
4.36941 | 1.19566 | 0.24682
3.45686 | 1.21149 | 0.22532
2.73547 | 1.22423 | 0.18222
2.16054 | 1.25397 | 0.12888
1.70952 | 1.30175 | 0.09082
1.35352 | 1.35189 | 0.08616
1.07079 | 1.38015 | 0.11404
0.84734 | 1.36905 | 0.15223
0.67072 | 1.32723 | 0.17377
0.53067 | 1.2579 | 0.15759
0.41976 | 1.20406 | 0.09035
0.33183 | 1.2058 | -0.00544
0.26261 | 1.27509 | -0.08762
0.20791 | 1.39774 | -0.10956
0.16452 | 1.52359 | -0.04234
0.13007 | 1.59605 | 0.11056
0.10309 | 1.56555 | 0.30147
0.08153 | 1.41993 | 0.45459
0.06443 | 1.23078 | 0.50819
0.05102 | 1.00711 | 0.40614
0.04042 | 0.90075 | 0.1678
0.03192 | 0.99646 | -0.11451
0.02528 | 1.30559 | -0.27325
0.01999 | 1.66792 | -0.18979