## Sheet1
20004.453 | 0.35951 | -0.04167
15829.126 | 0.36654 | -0.02152
12516.703 | 0.37279 | -0.00551
9909.4424 | 0.38083 | 0.00886
7835.48 | 0.38695 | 0.01901
6217.2461 | 0.39372 | 0.02951
4905.291 | 0.40226 | 0.04074
3881.2737 | 0.41153 | 0.04636
3070.9827 | 0.42084 | 0.05452
2430.7778 | 0.42928 | 0.06186
1923.1537 | 0.44048 | 0.06826
1522.4358 | 0.45119 | 0.07574
1203.8446 | 0.46478 | 0.08153
952.86591 | 0.47735 | 0.08916
754.27557 | 0.49015 | 0.09504
596.71857 | 0.50646 | 0.10195
471.96338 | 0.52066 | 0.10837
373.20856 | 0.53709 | 0.11472
295.47278 | 0.55602 | 0.12225
233.87738 | 0.5745 | 0.13107
185.05922 | 0.59286 | 0.13787
146.35823 | 0.61411 | 0.14564
115.77804 | 0.63579 | 0.15298
91.6721 | 0.65976 | 0.16063
72.51701 | 0.6839 | 0.16987
57.36816 | 0.71046 | 0.17788
45.3629 | 0.73958 | 0.18535
35.93134 | 0.77242 | 0.19474
28.40909 | 0.80676 | 0.20007
22.48202 | 0.84391 | 0.20346
17.79613 | 0.8826 | 0.20177
14.06813 | 0.92151 | 0.19309
11.1448 | 0.95327 | 0.18325
8.81772 | 0.98597 | 0.16636
6.97545 | 1.01476 | 0.14973
5.5173 | 1.03312 | 0.13646
4.36941 | 1.0471 | 0.1198
3.45686 | 1.06037 | 0.1039
2.73547 | 1.07437 | 0.08984
2.16054 | 1.08886 | 0.08238
1.70952 | 1.09813 | 0.08075
1.35352 | 1.10142 | 0.08152
1.07079 | 1.10051 | 0.07904
0.84734 | 1.09934 | 0.07296
0.67072 | 1.10202 | 0.06503
0.53067 | 1.11217 | 0.05383
0.41976 | 1.13157 | 0.04728
0.33183 | 1.16114 | 0.05369
0.26261 | 1.18857 | 0.08026
0.20791 | 1.20123 | 0.12376
0.16452 | 1.1874 | 0.17183
0.13007 | 1.14634 | 0.20409
0.10309 | 1.0943 | 0.1997
0.08153 | 1.05989 | 0.15308
0.06443 | 1.07062 | 0.08518
0.05102 | 1.16507 | -0.00101
0.04042 | 1.357 | -0.03031
0.03192 | 1.61026 | 0.07228
0.02528 | 1.83146 | 0.36049
0.01999 | 1.88577 | 0.82386