## Sheet1
20004.453 | 0.35893 | -0.04555
15829.126 | 0.36353 | -0.02415
12516.703 | 0.36919 | -0.00822
9909.4424 | 0.37601 | 0.0051
7835.48 | 0.38136 | 0.01872
6217.2461 | 0.39041 | 0.0281
4905.291 | 0.39844 | 0.03884
3881.2737 | 0.40642 | 0.04637
3070.9827 | 0.41601 | 0.0539
2430.7778 | 0.42542 | 0.06167
1923.1537 | 0.43613 | 0.06917
1522.4358 | 0.44706 | 0.07546
1203.8446 | 0.45852 | 0.08274
952.86591 | 0.47353 | 0.09002
754.27557 | 0.48684 | 0.0952
596.71857 | 0.49978 | 0.10224
471.96338 | 0.51746 | 0.10886
373.20856 | 0.53393 | 0.11765
295.47278 | 0.55064 | 0.12453
233.87738 | 0.56945 | 0.13196
185.05922 | 0.5911 | 0.13819
146.35823 | 0.6118 | 0.14645
115.77804 | 0.63362 | 0.15451
91.6721 | 0.65607 | 0.16155
72.51701 | 0.68116 | 0.17014
57.36816 | 0.70823 | 0.17957
45.3629 | 0.73655 | 0.18723
35.93134 | 0.76949 | 0.1947
28.40909 | 0.80278 | 0.20099
22.48202 | 0.84095 | 0.20417
17.79613 | 0.8803 | 0.20313
14.06813 | 0.91916 | 0.19608
11.1448 | 0.95377 | 0.18339
8.81772 | 0.98571 | 0.16865
6.97545 | 1.01237 | 0.15269
5.5173 | 1.03064 | 0.13519
4.36941 | 1.04832 | 0.11774
3.45686 | 1.05962 | 0.10226
2.73547 | 1.07558 | 0.08942
2.16054 | 1.08596 | 0.08239
1.70952 | 1.0926 | 0.07977
1.35352 | 1.09455 | 0.07654
1.07079 | 1.0958 | 0.07066
0.84734 | 1.09855 | 0.0645
0.67072 | 1.10521 | 0.05769
0.53067 | 1.11692 | 0.05419
0.41976 | 1.13288 | 0.05588
0.33183 | 1.14873 | 0.06824
0.26261 | 1.15886 | 0.08927
0.20791 | 1.15897 | 0.11224
0.16452 | 1.15091 | 0.12928
0.13007 | 1.14387 | 0.13705
0.10309 | 1.14442 | 0.13801
0.08153 | 1.15936 | 0.14015
0.06443 | 1.18535 | 0.15251
0.05102 | 1.2238 | 0.17244
0.04042 | 1.27236 | 0.21008
0.03192 | 1.32046 | 0.27231
0.02528 | 1.3521 | 0.34925
0.01999 | 1.36586 | 0.42141