## Sheet1
20004.453 | 0.35839 | -0.04739
15829.126 | 0.36277 | -0.02514
12516.703 | 0.36998 | -0.00881
9909.4424 | 0.37448 | 0.0045
7835.48 | 0.38181 | 0.01815
6217.2461 | 0.39016 | 0.02891
4905.291 | 0.39824 | 0.03878
3881.2737 | 0.40664 | 0.04683
3070.9827 | 0.4178 | 0.05673
2430.7778 | 0.42703 | 0.06048
1923.1537 | 0.43585 | 0.06794
1522.4358 | 0.44711 | 0.07509
1203.8446 | 0.45919 | 0.08115
952.86591 | 0.4721 | 0.08877
754.27557 | 0.48502 | 0.09512
596.71857 | 0.50111 | 0.10115
471.96338 | 0.51585 | 0.10949
373.20856 | 0.52988 | 0.11575
295.47278 | 0.55039 | 0.12291
233.87738 | 0.5692 | 0.13154
185.05922 | 0.58795 | 0.13755
146.35823 | 0.60836 | 0.14567
115.77804 | 0.63161 | 0.15118
91.6721 | 0.65421 | 0.16045
72.51701 | 0.67804 | 0.16816
57.36816 | 0.70632 | 0.17745
45.3629 | 0.73432 | 0.1857
35.93134 | 0.76499 | 0.19219
28.40909 | 0.80066 | 0.19814
22.48202 | 0.83726 | 0.20051
17.79613 | 0.87532 | 0.19936
14.06813 | 0.91418 | 0.19311
11.1448 | 0.94674 | 0.17963
8.81772 | 0.97963 | 0.16454
6.97545 | 1.0036 | 0.14735
5.5173 | 1.02161 | 0.12976
4.36941 | 1.03843 | 0.11353
3.45686 | 1.0534 | 0.09805
2.73547 | 1.06655 | 0.08957
2.16054 | 1.07296 | 0.08433
1.70952 | 1.07555 | 0.07707
1.35352 | 1.07906 | 0.07025
1.07079 | 1.08418 | 0.06272
0.84734 | 1.0919 | 0.05552
0.67072 | 1.10339 | 0.05311
0.53067 | 1.11779 | 0.05642
0.41976 | 1.12992 | 0.06874
0.33183 | 1.13413 | 0.08583
0.26261 | 1.13082 | 0.10174
0.20791 | 1.12346 | 0.11129
0.16452 | 1.11971 | 0.11248
0.13007 | 1.12638 | 0.11096
0.10309 | 1.14375 | 0.11221
0.08153 | 1.17081 | 0.12257
0.06443 | 1.20461 | 0.14835
0.05102 | 1.24518 | 0.18898
0.04042 | 1.27669 | 0.25029
0.03192 | 1.29063 | 0.3171
0.02528 | 1.29264 | 0.36999
0.01999 | 1.30478 | 0.40415