## Sheet1
20004.453 | 0.35817 | -0.04599
15829.126 | 0.36356 | -0.02703
12516.703 | 0.37109 | -0.00835
9909.4424 | 0.37557 | 0.00547
7835.48 | 0.38289 | 0.01692
6217.2461 | 0.38968 | 0.02903
4905.291 | 0.40006 | 0.03808
3881.2737 | 0.40749 | 0.04671
3070.9827 | 0.41647 | 0.05387
2430.7778 | 0.425 | 0.06227
1923.1537 | 0.43644 | 0.07063
1522.4358 | 0.44702 | 0.07398
1203.8446 | 0.45859 | 0.08363
952.86591 | 0.47272 | 0.09045
754.27557 | 0.48736 | 0.09559
596.71857 | 0.50233 | 0.10397
471.96338 | 0.51872 | 0.1107
373.20856 | 0.53533 | 0.11807
295.47278 | 0.55353 | 0.12526
233.87738 | 0.57151 | 0.13175
185.05922 | 0.59126 | 0.13986
146.35823 | 0.61209 | 0.14702
115.77804 | 0.63381 | 0.1551
91.6721 | 0.65755 | 0.16202
72.51701 | 0.68335 | 0.17062
57.36816 | 0.70956 | 0.18068
45.3629 | 0.73962 | 0.18859
35.93134 | 0.77066 | 0.19646
28.40909 | 0.80641 | 0.20308
22.48202 | 0.84366 | 0.20782
17.79613 | 0.8832 | 0.20526
14.06813 | 0.92248 | 0.20015
11.1448 | 0.95855 | 0.18777
8.81772 | 0.99096 | 0.17292
6.97545 | 1.01699 | 0.15422
5.5173 | 1.03949 | 0.13659
4.36941 | 1.05706 | 0.12047
3.45686 | 1.07094 | 0.10586
2.73547 | 1.08194 | 0.094
2.16054 | 1.09047 | 0.08309
1.70952 | 1.09823 | 0.07547
1.35352 | 1.10532 | 0.0705
1.07079 | 1.11039 | 0.06678
0.84734 | 1.11584 | 0.06372
0.67072 | 1.12164 | 0.06306
0.53067 | 1.12756 | 0.06423
0.41976 | 1.13358 | 0.06779
0.33183 | 1.13905 | 0.07194
0.26261 | 1.14571 | 0.07787
0.20791 | 1.15423 | 0.0869
0.16452 | 1.16337 | 0.09992
0.13007 | 1.17119 | 0.11648
0.10309 | 1.17951 | 0.13271
0.08153 | 1.19102 | 0.15097
0.06443 | 1.20728 | 0.17402
0.05102 | 1.22788 | 0.20258
0.04042 | 1.2494 | 0.23545
0.03192 | 1.27747 | 0.26867
0.02528 | 1.3191 | 0.30759
0.01999 | 1.36986 | 0.3618