## Sheet1
20004.453 | 0.35759 | -0.04578
15829.126 | 0.36384 | -0.02627
12516.703 | 0.37196 | -0.00802
9909.4424 | 0.37586 | 0.00636
7835.48 | 0.38258 | 0.01913
6217.2461 | 0.39004 | 0.02847
4905.291 | 0.39924 | 0.03856
3881.2737 | 0.406 | 0.04664
3070.9827 | 0.41705 | 0.05492
2430.7778 | 0.42515 | 0.06082
1923.1537 | 0.43572 | 0.0701
1522.4358 | 0.44859 | 0.07571
1203.8446 | 0.46051 | 0.08281
952.86591 | 0.47198 | 0.09005
754.27557 | 0.48745 | 0.09681
596.71857 | 0.50165 | 0.10444
471.96338 | 0.51736 | 0.10916
373.20856 | 0.53427 | 0.11721
295.47278 | 0.55222 | 0.12592
233.87738 | 0.57107 | 0.13218
185.05922 | 0.58989 | 0.13814
146.35823 | 0.61252 | 0.14811
115.77804 | 0.63514 | 0.15463
91.6721 | 0.6588 | 0.16264
72.51701 | 0.68331 | 0.17103
57.36816 | 0.71041 | 0.18005
45.3629 | 0.73861 | 0.18927
35.93134 | 0.77189 | 0.19615
28.40909 | 0.80618 | 0.20271
22.48202 | 0.84433 | 0.20626
17.79613 | 0.88301 | 0.20552
14.06813 | 0.92134 | 0.19869
11.1448 | 0.9576 | 0.18709
8.81772 | 0.99046 | 0.17112
6.97545 | 1.01815 | 0.15287
5.5173 | 1.03706 | 0.13514
4.36941 | 1.05668 | 0.12001
3.45686 | 1.06994 | 0.10535
2.73547 | 1.08021 | 0.09254
2.16054 | 1.08933 | 0.08266
1.70952 | 1.09659 | 0.07544
1.35352 | 1.1027 | 0.06958
1.07079 | 1.10938 | 0.06573
0.84734 | 1.11523 | 0.06411
0.67072 | 1.12114 | 0.06377
0.53067 | 1.1255 | 0.06524
0.41976 | 1.13111 | 0.06736
0.33183 | 1.13755 | 0.0716
0.26261 | 1.14427 | 0.07847
0.20791 | 1.15118 | 0.08782
0.16452 | 1.15894 | 0.09802
0.13007 | 1.169 | 0.11082
0.10309 | 1.18248 | 0.12836
0.08153 | 1.19661 | 0.15291
0.06443 | 1.21036 | 0.18128
0.05102 | 1.22306 | 0.20805
0.04042 | 1.24462 | 0.23702
0.03192 | 1.2764 | 0.27297
0.02528 | 1.31056 | 0.31629
0.01999 | 1.34793 | 0.3605