## Sheet1
20004.453 | 0.37572 | -0.03972
15829.126 | 0.38228 | -0.01861
12516.703 | 0.38975 | -0.00242
9909.4424 | 0.39428 | 0.01116
7835.48 | 0.40451 | 0.02292
6217.2461 | 0.41245 | 0.03295
4905.291 | 0.41913 | 0.04107
3881.2737 | 0.42974 | 0.05014
3070.9827 | 0.43836 | 0.05753
2430.7778 | 0.44794 | 0.0647
1923.1537 | 0.45852 | 0.0704
1522.4358 | 0.4697 | 0.07898
1203.8446 | 0.48178 | 0.08393
952.86591 | 0.49496 | 0.09158
754.27557 | 0.50992 | 0.09861
596.71857 | 0.52607 | 0.10789
471.96338 | 0.53993 | 0.1146
373.20856 | 0.55831 | 0.1219
295.47278 | 0.57576 | 0.13019
233.87738 | 0.59619 | 0.13722
185.05922 | 0.61743 | 0.14578
146.35823 | 0.6392 | 0.15339
115.77804 | 0.66002 | 0.16076
91.6721 | 0.68552 | 0.1723
72.51701 | 0.71103 | 0.17861
57.36816 | 0.73701 | 0.18933
45.3629 | 0.76421 | 0.19858
35.93134 | 0.78985 | 0.21141
28.40909 | 0.82218 | 0.22352
22.48202 | 0.85502 | 0.23788
17.79613 | 0.89209 | 0.25483
14.06813 | 0.93769 | 0.27327
11.1448 | 0.98749 | 0.28436
8.81772 | 1.04119 | 0.29135
6.97545 | 1.10013 | 0.29497
5.5173 | 1.15831 | 0.28126
4.36941 | 1.20704 | 0.26845
3.45686 | 1.25517 | 0.24186
2.73547 | 1.29568 | 0.21733
2.16054 | 1.32722 | 0.19235
1.70952 | 1.34977 | 0.16701
1.35352 | 1.36764 | 0.14388
1.07079 | 1.38179 | 0.12615
0.84734 | 1.39187 | 0.11163
0.67072 | 1.39991 | 0.1011
0.53067 | 1.4074 | 0.09272
0.41976 | 1.41427 | 0.08919
0.33183 | 1.42191 | 0.08968
0.26261 | 1.42681 | 0.09283
0.20791 | 1.43201 | 0.09805
0.16452 | 1.43906 | 0.10532
0.13007 | 1.44929 | 0.11786
0.10309 | 1.45954 | 0.13551
0.08153 | 1.47008 | 0.15737
0.06443 | 1.48565 | 0.18192
0.05102 | 1.51044 | 0.2091
0.04042 | 1.54185 | 0.25005
0.03192 | 1.57231 | 0.30068
0.02528 | 1.60154 | 0.3485
0.01999 | 1.6408 | 0.39058