## Sheet1
20004.453 | 0.29654 | -0.01631
15829.126 | 0.30632 | -5e-05
12516.703 | 0.31393 | 0.01218
9909.4424 | 0.32187 | 0.02106
7835.48 | 0.33009 | 0.02882
6217.2461 | 0.33737 | 0.035
4905.291 | 0.34705 | 0.03921
3881.2737 | 0.35311 | 0.04508
3070.9827 | 0.3611 | 0.0508
2430.7778 | 0.37105 | 0.05444
1923.1537 | 0.37875 | 0.05768
1522.4358 | 0.38865 | 0.06289
1203.8446 | 0.39941 | 0.06596
952.86591 | 0.40801 | 0.06921
754.27557 | 0.41827 | 0.07481
596.71857 | 0.43022 | 0.07685
471.96338 | 0.44304 | 0.08159
373.20856 | 0.45408 | 0.0861
295.47278 | 0.46733 | 0.08986
233.87738 | 0.48061 | 0.0943
185.05922 | 0.49356 | 0.10088
146.35823 | 0.50893 | 0.10526
115.77804 | 0.52278 | 0.1107
91.6721 | 0.53759 | 0.11764
72.51701 | 0.55555 | 0.12449
57.36816 | 0.57128 | 0.13422
45.3629 | 0.58824 | 0.14533
35.93134 | 0.60797 | 0.15546
28.40909 | 0.63171 | 0.17076
22.48202 | 0.6575 | 0.18573
17.79613 | 0.69182 | 0.20183
14.06813 | 0.72822 | 0.21652
11.1448 | 0.77097 | 0.22377
8.81772 | 0.81789 | 0.22522
6.97545 | 0.86212 | 0.2157
5.5173 | 0.90243 | 0.20568
4.36941 | 0.93924 | 0.18615
3.45686 | 0.97017 | 0.16806
2.73547 | 0.99228 | 0.14733
2.16054 | 1.01101 | 0.12674
1.70952 | 1.02433 | 0.11186
1.35352 | 1.0344 | 0.09911
1.07079 | 1.04254 | 0.08823
0.84734 | 1.04954 | 0.08091
0.67072 | 1.05534 | 0.07634
0.53067 | 1.06224 | 0.07481
0.41976 | 1.06694 | 0.07682
0.33183 | 1.07171 | 0.07908
0.26261 | 1.07811 | 0.08454
0.20791 | 1.0865 | 0.09247
0.16452 | 1.09474 | 0.10558
0.13007 | 1.10276 | 0.12129
0.10309 | 1.11354 | 0.13736
0.08153 | 1.13019 | 0.15811
0.06443 | 1.151 | 0.18544
0.05102 | 1.17347 | 0.22027
0.04042 | 1.19479 | 0.25389
0.03192 | 1.22484 | 0.28364
0.02528 | 1.2673 | 0.31774
0.01999 | 1.31774 | 0.36422