## Sheet1
20004.453 | 0.2984 | -0.01489
15829.126 | 0.30775 | 5e-05
12516.703 | 0.31575 | 0.01255
9909.4424 | 0.3236 | 0.02142
7835.48 | 0.33007 | 0.02902
6217.2461 | 0.33843 | 0.03489
4905.291 | 0.34491 | 0.04218
3881.2737 | 0.3558 | 0.04694
3070.9827 | 0.36288 | 0.05093
2430.7778 | 0.37091 | 0.05464
1923.1537 | 0.38095 | 0.05877
1522.4358 | 0.38941 | 0.06277
1203.8446 | 0.40199 | 0.06716
952.86591 | 0.40871 | 0.07031
754.27557 | 0.41845 | 0.07478
596.71857 | 0.43079 | 0.07805
471.96338 | 0.44195 | 0.08159
373.20856 | 0.45472 | 0.0861
295.47278 | 0.46585 | 0.09088
233.87738 | 0.47956 | 0.0964
185.05922 | 0.49576 | 0.09964
146.35823 | 0.5099 | 0.10379
115.77804 | 0.5239 | 0.10935
91.6721 | 0.54051 | 0.1178
72.51701 | 0.55741 | 0.12401
57.36816 | 0.57204 | 0.1348
45.3629 | 0.59075 | 0.14309
35.93134 | 0.61251 | 0.15359
28.40909 | 0.63637 | 0.16948
22.48202 | 0.66561 | 0.1803
17.79613 | 0.69746 | 0.19191
14.06813 | 0.72714 | 0.20657
11.1448 | 0.77968 | 0.20443
8.81772 | 0.81355 | 0.21564
6.97545 | 0.84934 | 0.19439
5.5173 | 0.89692 | 0.1695
4.36941 | 0.94231 | 0.16424
3.45686 | 0.95721 | 0.16104
2.73547 | 0.9562 | 0.14404
2.16054 | 0.95605 | 0.10923
1.70952 | 0.97097 | 0.06796
1.35352 | 1.00256 | 0.04017
1.07079 | 1.04136 | 0.03759
0.84734 | 1.06579 | 0.06161
0.67072 | 1.06632 | 0.09535
0.53067 | 1.03279 | 0.1266
0.41976 | 0.97993 | 0.12749
0.33183 | 0.93319 | 0.091
0.26261 | 0.92089 | 0.0305
0.20791 | 0.95312 | -0.02716
0.16452 | 1.02516 | -0.0574
0.13007 | 1.12011 | -0.03318
0.10309 | 1.2053 | 0.05671
0.08153 | 1.23603 | 0.20613
0.06443 | 1.1929 | 0.36048
0.05102 | 1.02978 | 0.4845
0.04042 | 0.80935 | 0.4819
0.03192 | 0.61992 | 0.30726
0.02528 | 0.5929 | -0.00422
0.01999 | 0.82176 | -0.33869