## Sheet1
20004.453 | 0.2965 | -0.01522
15829.126 | 0.3063 | 0.00105
12516.703 | 0.31459 | 0.01334
9909.4424 | 0.32263 | 0.0222
7835.48 | 0.32955 | 0.02915
6217.2461 | 0.33698 | 0.03508
4905.291 | 0.34617 | 0.04079
3881.2737 | 0.35435 | 0.04672
3070.9827 | 0.36155 | 0.05022
2430.7778 | 0.37121 | 0.05375
1923.1537 | 0.3805 | 0.05912
1522.4358 | 0.3911 | 0.06234
1203.8446 | 0.40085 | 0.06652
952.86591 | 0.40987 | 0.06872
754.27557 | 0.42065 | 0.07356
596.71857 | 0.43029 | 0.07755
471.96338 | 0.44237 | 0.08287
373.20856 | 0.45513 | 0.0877
295.47278 | 0.46668 | 0.0909
233.87738 | 0.48272 | 0.09457
185.05922 | 0.49489 | 0.09914
146.35823 | 0.50948 | 0.10442
115.77804 | 0.52504 | 0.11098
91.6721 | 0.54057 | 0.11454
72.51701 | 0.55704 | 0.12332
57.36816 | 0.57105 | 0.13335
45.3629 | 0.5901 | 0.14468
35.93134 | 0.61348 | 0.15345
28.40909 | 0.63613 | 0.17045
22.48202 | 0.66405 | 0.18485
17.79613 | 0.70013 | 0.19481
14.06813 | 0.72912 | 0.20301
11.1448 | 0.78245 | 0.21011
8.81772 | 0.8103 | 0.20994
6.97545 | 0.85567 | 0.19019
5.5173 | 0.90671 | 0.17469
4.36941 | 0.93765 | 0.17551
3.45686 | 0.94427 | 0.16058
2.73547 | 0.94713 | 0.12964
2.16054 | 0.96297 | 0.09031
1.70952 | 0.99312 | 0.05956
1.35352 | 1.02993 | 0.0523
1.07079 | 1.05378 | 0.07004
0.84734 | 1.05206 | 0.10009
0.67072 | 1.02824 | 0.12054
0.53067 | 0.981 | 0.11915
0.41976 | 0.94038 | 0.08363
0.33183 | 0.93093 | 0.02626
0.26261 | 0.96361 | -0.02652
0.20791 | 1.02931 | -0.04901
0.16452 | 1.10914 | -0.0224
0.13007 | 1.17372 | 0.05928
0.10309 | 1.18754 | 0.18427
0.08153 | 1.12393 | 0.31551
0.06443 | 1.00652 | 0.40134
0.05102 | 0.82337 | 0.38496
0.04042 | 0.68532 | 0.23581
0.03192 | 0.68192 | -0.02403
0.02528 | 0.89569 | -0.28528
0.01999 | 1.3203 | -0.38923