## Sheet1
20004.453 | 0.2982 | -0.01555
15829.126 | 0.30749 | 0.00065
12516.703 | 0.31432 | 0.01124
9909.4424 | 0.3233 | 0.02183
7835.48 | 0.33041 | 0.02982
6217.2461 | 0.33896 | 0.03601
4905.291 | 0.34592 | 0.04153
3881.2737 | 0.35437 | 0.04819
3070.9827 | 0.36278 | 0.05075
2430.7778 | 0.37072 | 0.05542
1923.1537 | 0.38124 | 0.05859
1522.4358 | 0.38986 | 0.06409
1203.8446 | 0.3999 | 0.06696
952.86591 | 0.40839 | 0.07099
754.27557 | 0.41978 | 0.07477
596.71857 | 0.43015 | 0.07886
471.96338 | 0.44258 | 0.08193
373.20856 | 0.45368 | 0.08635
295.47278 | 0.46736 | 0.0894
233.87738 | 0.482 | 0.09542
185.05922 | 0.49455 | 0.10109
146.35823 | 0.50962 | 0.10383
115.77804 | 0.52488 | 0.11125
91.6721 | 0.53944 | 0.11881
72.51701 | 0.55474 | 0.12412
57.36816 | 0.57453 | 0.13501
45.3629 | 0.59408 | 0.1425
35.93134 | 0.61035 | 0.1542
28.40909 | 0.63488 | 0.1647
22.48202 | 0.66243 | 0.17883
17.79613 | 0.69237 | 0.19724
14.06813 | 0.73979 | 0.20637
11.1448 | 0.77025 | 0.20867
8.81772 | 0.82603 | 0.20261
6.97545 | 0.86629 | 0.20586
5.5173 | 0.88527 | 0.18786
4.36941 | 0.91539 | 0.15419
3.45686 | 0.9564 | 0.12546
2.73547 | 0.99302 | 0.11858
2.16054 | 1.00733 | 0.12538
1.70952 | 0.99631 | 0.12571
1.35352 | 0.97462 | 0.10889
1.07079 | 0.96034 | 0.072
0.84734 | 0.96969 | 0.02789
0.67072 | 0.99858 | -0.00262
0.53067 | 1.04906 | -0.00977
0.41976 | 1.09353 | 0.02271
0.33183 | 1.10594 | 0.0825
0.26261 | 1.07505 | 0.14369
0.20791 | 1.01005 | 0.17688
0.16452 | 0.93272 | 0.16459
0.13007 | 0.8769 | 0.10485
0.10309 | 0.8739 | 0.01296
0.08153 | 0.94792 | -0.07951
0.06443 | 1.07959 | -0.12061
0.05102 | 1.28429 | -0.06435
0.04042 | 1.46699 | 0.14518
0.03192 | 1.50831 | 0.47665
0.02528 | 1.33006 | 0.80343
0.01999 | 0.94383 | 0.96427