## Sheet1
20004.453 | 0.29748 | -0.0156
15829.126 | 0.3055 | -0.00079
12516.703 | 0.31436 | 0.01146
9909.4424 | 0.32125 | 0.02178
7835.48 | 0.32845 | 0.02854
6217.2461 | 0.33592 | 0.03645
4905.291 | 0.3455 | 0.03984
3881.2737 | 0.35414 | 0.04618
3070.9827 | 0.36241 | 0.04899
2430.7778 | 0.3709 | 0.05445
1923.1537 | 0.38163 | 0.05827
1522.4358 | 0.3895 | 0.06318
1203.8446 | 0.39772 | 0.06451
952.86591 | 0.40696 | 0.06944
754.27557 | 0.41867 | 0.07324
596.71857 | 0.43004 | 0.07803
471.96338 | 0.44237 | 0.08263
373.20856 | 0.45507 | 0.08652
295.47278 | 0.46766 | 0.0907
233.87738 | 0.47935 | 0.09441
185.05922 | 0.49388 | 0.09985
146.35823 | 0.509 | 0.10486
115.77804 | 0.52364 | 0.10926
91.6721 | 0.53739 | 0.11643
72.51701 | 0.55433 | 0.12358
57.36816 | 0.57471 | 0.13225
45.3629 | 0.59306 | 0.142
35.93134 | 0.60762 | 0.15443
28.40909 | 0.63589 | 0.16484
22.48202 | 0.65969 | 0.17821
17.79613 | 0.69124 | 0.19261
14.06813 | 0.73627 | 0.20688
11.1448 | 0.76899 | 0.20355
8.81772 | 0.82311 | 0.20211
6.97545 | 0.85665 | 0.20404
5.5173 | 0.88108 | 0.17871
4.36941 | 0.91435 | 0.14733
3.45686 | 0.95518 | 0.12575
2.73547 | 0.9836 | 0.12564
2.16054 | 0.98725 | 0.12689
1.70952 | 0.97296 | 0.11847
1.35352 | 0.95836 | 0.09189
1.07079 | 0.95748 | 0.05173
0.84734 | 0.97953 | 0.01649
0.67072 | 1.01353 | -0.00098
0.53067 | 1.0591 | 0.01157
0.41976 | 1.08548 | 0.05528
0.33183 | 1.07403 | 0.11125
0.26261 | 1.02515 | 0.15257
0.20791 | 0.95871 | 0.15731
0.16452 | 0.8996 | 0.11794
0.13007 | 0.87721 | 0.04419
0.10309 | 0.9154 | -0.03951
0.08153 | 1.02551 | -0.09515
0.06443 | 1.17198 | -0.0826
0.05102 | 1.34535 | 0.05289
0.04042 | 1.43572 | 0.31076
0.03192 | 1.3523 | 0.62038
0.02528 | 1.06998 | 0.83293
0.01999 | 0.67237 | 0.80979