## Sheet1
20004.453 | 0.27926 | -0.01969
15829.126 | 0.2892 | -0.00546
12516.703 | 0.29446 | 0.00593
9909.4424 | 0.30374 | 0.01684
7835.48 | 0.30872 | 0.02578
6217.2461 | 0.31734 | 0.03131
4905.291 | 0.32669 | 0.03725
3881.2737 | 0.33316 | 0.04375
3070.9827 | 0.34116 | 0.04742
2430.7778 | 0.34888 | 0.05036
1923.1537 | 0.3582 | 0.05442
1522.4358 | 0.3658 | 0.05852
1203.8446 | 0.37547 | 0.06213
952.86591 | 0.38388 | 0.06485
754.27557 | 0.39504 | 0.06823
596.71857 | 0.4074 | 0.07284
471.96338 | 0.41792 | 0.07759
373.20856 | 0.42785 | 0.08032
295.47278 | 0.44002 | 0.08361
233.87738 | 0.45187 | 0.08998
185.05922 | 0.46444 | 0.0932
146.35823 | 0.47864 | 0.09977
115.77804 | 0.494 | 0.10666
91.6721 | 0.50855 | 0.11223
72.51701 | 0.52598 | 0.11978
57.36816 | 0.54558 | 0.12716
45.3629 | 0.56803 | 0.13455
35.93134 | 0.59336 | 0.13953
28.40909 | 0.62057 | 0.14025
22.48202 | 0.64848 | 0.13875
17.79613 | 0.67612 | 0.13058
14.06813 | 0.69718 | 0.12128
11.1448 | 0.72015 | 0.10964
8.81772 | 0.73304 | 0.09721
6.97545 | 0.74722 | 0.08413
5.5173 | 0.75952 | 0.07525
4.36941 | 0.76558 | 0.06993
3.45686 | 0.76897 | 0.062
2.73547 | 0.77258 | 0.0539
2.16054 | 0.77826 | 0.0455
1.70952 | 0.78728 | 0.04031
1.35352 | 0.79818 | 0.04204
1.07079 | 0.80577 | 0.04988
0.84734 | 0.80565 | 0.0601
0.67072 | 0.80104 | 0.06837
0.53067 | 0.79013 | 0.06827
0.41976 | 0.78469 | 0.05919
0.33183 | 0.79049 | 0.04221
0.26261 | 0.81445 | 0.02785
0.20791 | 0.85598 | 0.0282
0.16452 | 0.90703 | 0.0582
0.13007 | 0.94403 | 0.12433
0.10309 | 0.94035 | 0.2133
0.08153 | 0.88419 | 0.29466
0.06443 | 0.79704 | 0.33634
0.05102 | 0.68458 | 0.28957
0.04042 | 0.62761 | 0.14322
0.03192 | 0.70302 | -0.07656
0.02528 | 0.98758 | -0.27408
0.01999 | 1.48634 | -0.28156