## Sheet1
20004.453 | 0.28046 | -0.02069
15829.126 | 0.28706 | -0.00458
12516.703 | 0.29419 | 0.00682
9909.4424 | 0.30235 | 0.01768
7835.48 | 0.31022 | 0.02624
6217.2461 | 0.3172 | 0.03242
4905.291 | 0.32518 | 0.03698
3881.2737 | 0.33356 | 0.04092
3070.9827 | 0.34154 | 0.04769
2430.7778 | 0.34917 | 0.05093
1923.1537 | 0.3591 | 0.05518
1522.4358 | 0.3667 | 0.05829
1203.8446 | 0.37499 | 0.06171
952.86591 | 0.38405 | 0.06487
754.27557 | 0.397 | 0.06865
596.71857 | 0.40564 | 0.07342
471.96338 | 0.41642 | 0.07777
373.20856 | 0.42766 | 0.08035
295.47278 | 0.44118 | 0.0851
233.87738 | 0.45262 | 0.08998
185.05922 | 0.46417 | 0.09443
146.35823 | 0.47875 | 0.09791
115.77804 | 0.49323 | 0.10375
91.6721 | 0.50752 | 0.11223
72.51701 | 0.52695 | 0.11994
57.36816 | 0.54539 | 0.1278
45.3629 | 0.56944 | 0.13363
35.93134 | 0.59421 | 0.13868
28.40909 | 0.62169 | 0.14032
22.48202 | 0.64993 | 0.13888
17.79613 | 0.67677 | 0.1317
14.06813 | 0.69622 | 0.12117
11.1448 | 0.7182 | 0.10707
8.81772 | 0.73508 | 0.09911
6.97545 | 0.74512 | 0.08517
5.5173 | 0.75663 | 0.073
4.36941 | 0.76832 | 0.06417
3.45686 | 0.77383 | 0.06203
2.73547 | 0.77579 | 0.0583
2.16054 | 0.77557 | 0.05268
1.70952 | 0.77921 | 0.04542
1.35352 | 0.78509 | 0.03812
1.07079 | 0.79682 | 0.03535
0.84734 | 0.81052 | 0.0392
0.67072 | 0.82141 | 0.05089
0.53067 | 0.82364 | 0.07062
0.41976 | 0.81387 | 0.08771
0.33183 | 0.79578 | 0.09352
0.26261 | 0.78019 | 0.08329
0.20791 | 0.77917 | 0.0582
0.16452 | 0.80396 | 0.02908
0.13007 | 0.8624 | 0.01403
0.10309 | 0.94342 | 0.03833
0.08153 | 1.02513 | 0.12204
0.06443 | 1.07009 | 0.24665
0.05102 | 1.02623 | 0.41528
0.04042 | 0.87446 | 0.53734
0.03192 | 0.64873 | 0.531
0.02528 | 0.44554 | 0.33355
0.01999 | 0.41385 | -0.06507