## Sheet1
20004.453 | 0.2805 | -0.0217
15829.126 | 0.28719 | -0.00522
12516.703 | 0.29552 | 0.00581
9909.4424 | 0.30335 | 0.017
7835.48 | 0.30942 | 0.02532
6217.2461 | 0.3165 | 0.03066
4905.291 | 0.32668 | 0.03817
3881.2737 | 0.33452 | 0.04236
3070.9827 | 0.34048 | 0.04674
2430.7778 | 0.35026 | 0.05018
1923.1537 | 0.35742 | 0.05739
1522.4358 | 0.3666 | 0.05979
1203.8446 | 0.37539 | 0.06289
952.86591 | 0.38542 | 0.06593
754.27557 | 0.39533 | 0.06961
596.71857 | 0.40543 | 0.07303
471.96338 | 0.41705 | 0.07647
373.20856 | 0.42749 | 0.08039
295.47278 | 0.43922 | 0.08423
233.87738 | 0.45104 | 0.08895
185.05922 | 0.4647 | 0.09357
146.35823 | 0.47793 | 0.10039
115.77804 | 0.49329 | 0.10517
91.6721 | 0.50852 | 0.11223
72.51701 | 0.52626 | 0.11987
57.36816 | 0.54559 | 0.1272
45.3629 | 0.57091 | 0.13407
35.93134 | 0.5934 | 0.13872
28.40909 | 0.62113 | 0.13956
22.48202 | 0.64664 | 0.13561
17.79613 | 0.67359 | 0.12922
14.06813 | 0.69743 | 0.11924
11.1448 | 0.71425 | 0.10382
8.81772 | 0.73498 | 0.09456
6.97545 | 0.74172 | 0.08641
5.5173 | 0.75122 | 0.07236
4.36941 | 0.76017 | 0.06245
3.45686 | 0.76987 | 0.05546
2.73547 | 0.77543 | 0.05521
2.16054 | 0.7767 | 0.05564
1.70952 | 0.77541 | 0.05166
1.35352 | 0.77646 | 0.04541
1.07079 | 0.78158 | 0.03768
0.84734 | 0.7934 | 0.03286
0.67072 | 0.80807 | 0.03429
0.53067 | 0.82536 | 0.04733
0.41976 | 0.83421 | 0.07153
0.33183 | 0.82793 | 0.09881
0.26261 | 0.80663 | 0.11733
0.20791 | 0.77924 | 0.11501
0.16452 | 0.76228 | 0.08921
0.13007 | 0.77332 | 0.04746
0.10309 | 0.82692 | 0.00769
0.08153 | 0.9289 | 0.00249
0.06443 | 1.04706 | 0.05486
0.05102 | 1.1607 | 0.21139
0.04042 | 1.17119 | 0.44242
0.03192 | 1.02457 | 0.67351
0.02528 | 0.72562 | 0.78135
0.01999 | 0.35884 | 0.63781