## Sheet1
20004.453 | 0.27765 | -0.02368
15829.126 | 0.28459 | -0.00937
12516.703 | 0.29228 | 0.00248
9909.4424 | 0.29844 | 0.01389
7835.48 | 0.30629 | 0.02234
6217.2461 | 0.31176 | 0.02959
4905.291 | 0.3197 | 0.03537
3881.2737 | 0.32871 | 0.04213
3070.9827 | 0.33666 | 0.04586
2430.7778 | 0.34458 | 0.05094
1923.1537 | 0.35287 | 0.0553
1522.4358 | 0.36109 | 0.05881
1203.8446 | 0.3713 | 0.0635
952.86591 | 0.38129 | 0.06573
754.27557 | 0.39134 | 0.06981
596.71857 | 0.40056 | 0.07309
471.96338 | 0.4136 | 0.07821
373.20856 | 0.42343 | 0.0818
295.47278 | 0.43729 | 0.0872
233.87738 | 0.44973 | 0.09058
185.05922 | 0.46236 | 0.09568
146.35823 | 0.47446 | 0.10197
115.77804 | 0.49043 | 0.10737
91.6721 | 0.50481 | 0.11324
72.51701 | 0.52273 | 0.12201
57.36816 | 0.54166 | 0.12858
45.3629 | 0.5641 | 0.13787
35.93134 | 0.58997 | 0.14406
28.40909 | 0.61775 | 0.14689
22.48202 | 0.64529 | 0.14639
17.79613 | 0.67481 | 0.14226
14.06813 | 0.70205 | 0.13226
11.1448 | 0.7239 | 0.1213
8.81772 | 0.74329 | 0.10568
6.97545 | 0.75857 | 0.09465
5.5173 | 0.7675 | 0.08198
4.36941 | 0.77528 | 0.07166
3.45686 | 0.78274 | 0.06106
2.73547 | 0.79145 | 0.05415
2.16054 | 0.79839 | 0.0521
1.70952 | 0.80189 | 0.05251
1.35352 | 0.8015 | 0.052
1.07079 | 0.80063 | 0.04956
0.84734 | 0.80257 | 0.04537
0.67072 | 0.80834 | 0.04198
0.53067 | 0.81709 | 0.04027
0.41976 | 0.83028 | 0.04505
0.33183 | 0.84315 | 0.05733
0.26261 | 0.85127 | 0.07651
0.20791 | 0.85053 | 0.09691
0.16452 | 0.84451 | 0.11212
0.13007 | 0.84083 | 0.11991
0.10309 | 0.84468 | 0.12312
0.08153 | 0.8603 | 0.12782
0.06443 | 0.8853 | 0.1403
0.05102 | 0.9194 | 0.15796
0.04042 | 0.9636 | 0.19175
0.03192 | 1.00718 | 0.24538
0.02528 | 1.0343 | 0.30967
0.01999 | 1.04757 | 0.36807